## Sheet1
Date | Material | Annealing Temp | Annealing Time (min) | Casting Geometry | Location along Width (µm) | Location Along Thickness (µm) | Location | Standards | Points | Good Points (98-101) | Good Points (99-100.5) | fg (98-101) | fg (99-100.5) | Quality set (>2/3, >1/3) | start row | end row | data file
2016-12-27 | L124 | 0 | 0 | 2mm thick plate | >300 | 1000 | center | Al, Mg, Si, Cu, Fe, Mn | 400 | 292 | 109 | 0.73 | 0.2725 | yes | 801 | 1200 | Berman_Lift380_L124_20161227
2017-02-06 | L2101 | 0 | 0 | 2mm thick plate | >300 | 1000 | center | Al, Mg, Si, Cu, Fe, Mn | 400 | 306 | 240 | 0.765 | 0.6 | yes | 2001 | 2400 | Berman_Lift380_L124_20161227
2016-12-27 | L124 | 0 | 0 | 2mm thick plate | >300 | 10 | edge | Al, Mg, Si, Cu, Fe, Mn | 400 | 143 | 93 | 0.3575 | 0.2325 | yes | 3201 | 3484 | Berman_Lift380_L124_20161227
2016-12-27 | L124 | 0 | 0 | 2mm thick plate | >300 | 300 | near edge | Al, Mg, Si, Cu, Fe, Mn | 400 | 287 | 170 | 0.7175 | 0.425 | yes | 401 | 800 | Berman_Lift380_L2101_20170206
2017-01-30 | L124 | 0 | 0 | 2mm thick plate | >300 | 300 | near edge | Al, Mg, Si, Cu, Fe, Mn | 400 | 276 | 208 | 0.69 | 0.52 | yes | 401 | 800 | Berman_L380_L2101_20170411
2017-02-06 | L2101 | 0 | 0 | 2mm thick plate | >300 | 300 | near edge | Al, Mg, Si, Cu, Fe, Mn | 400 | 322 | 269 | 0.805 | 0.6725 | yes | 801 | 1200 | Berman_L380_L2101_20170428
2017-04-11 | L2101 | 0 | 0 | 3mm thick plate | 1500 | 1500 | center1500 | Al, Mg, Si, Cu, Mn | 400 | 290 | 224 | 0.725 | 0.56 | yes | 1 | 400 | Berman_L380_L2101_20170411
2017-04-28 | L2101 | 0 | 0 | 3mm thick plate | 1500 | 1500 | center1500 | Al, Mg, Si, Cu, Mn | 184 | 135 | 95 | 0.7336957 | 0.5163043 | yes | 401 | 584 | Berman_L380_L2101_20170428
2017-04-11 | L2101 | 0 | 0 | 3mm thick plate | 300 | 1500 | center300 | Al, Mg, Si, Cu, Mn | 400 | 254 | 177 | 0.635 | 0.4425 | yes | 801 | 1200 | Berman_L380_L2101_20170411
2017-04-28 | L2101 | 0 | 0 | 3mm thick plate | 300 | 1500 | center300 | Al, Mg, Si, Cu, Mn | 450 | 282 | 149 | 0.6266667 | 0.3311111 | yes | 651 | 750 | Berman_L2101_and_L124_20170518
2017-04-11 | L2101 | 0 | 0 | 3mm thick plate | 5000 | 1500 | center5000 | Al, Mg, Si, Cu, Mn | 400 | 307 | 266 | 0.7675 | 0.665 | yes | 401 | 800 | Berman_Lift380_L124_20161227
2017-05-18 | L2101 | 0 | 0 | 3mm thick plate | 5000 | 1500 | center5000 | Al, Mg, Si, Cu, Mn | 100 | 66 | 47 | 0.66 | 0.47 | yes | 1201 | 1600 | Berman_Lift380_L124_20161227
2017-04-28 | L2101 | 0 | 0 | 3mm thick plate |  | 10 | edge | Al, Mg, Si, Cu, Mn | 400 | 224 | 139 | 0.56 | 0.3475 | yes | 2401 | 2800 | Berman_Lift380_L124_20161227
2017-04-28 | L2101 | 0 | 0 | 3mm thick plate | 10 |  | edgeW | Al, Mg, Si, Cu, Mn | 320 | 218 | 120 | 0.68125 | 0.375 | yes | 2801 | 3120 | Berman_L380_L2101_20170428
2017-05-18 | L124 | 0 | 0 | 3mm thick plate | 1500 | 300 | nearedge1500 | Al, Mg, Si, Cu, Mn | 355 | 263 | 187 | 0.7408451 | 0.5267606 | yes | 3121 | 3475 | Berman_L380_L2101_20170428
2017-04-28 | L2101 | 0 | 0 | 3mm thick plate | 1500 | 300 | nearedge1500 | Al, Mg, Si, Cu, Mn | 400 | 273 | 205 | 0.6825 | 0.5125 | yes | 1 | 400 | Berman_Lift380_L124_20161227
2017-05-18 | L2101 | 0 | 0 | 3mm thick plate | 1500 | 300 | nearedge1500 | Al, Mg, Si, Cu, Mn | 225 | 156 | 93 | 0.6933333 | 0.4133333 | yes | 1601 | 2000 | Berman_Lift380_L124_20161227
2017-05-18 | L124 | 0 | 0 | 3mm thick plate | 300 | 300 | nearedge300 | Al, Mg, Si, Cu, Mn | 400 | 280 | 186 | 0.7 | 0.465 | yes | 2801 | 3200 | Berman_Lift380_L124_20161227
2017-04-28 | L2101 | 0 | 0 | 3mm thick plate | 300 | 300 | nearedge300 | Al, Mg, Si, Cu, Mn | 400 | 278 | 200 | 0.695 | 0.5 | yes | 1 | 400 | Berman_Lift380_L124_20170130
2017-05-18 | L2101 | 0 | 0 | 3mm thick plate | 300 | 300 | nearedge300 | Al, Mg, Si, Cu, Mn | 256 | 199 | 144 | 0.77734375 | 0.5625 | yes | 1 | 400 | Berman_Lift380_L2101_20170206
2017-04-11 | L2101 | 0 | 0 | 3mm thick plate | 5000 | 300 | nearedge5000 | Al, Mg, Si, Cu, Mn | 343 | 260 | 222 | 0.7580175 | 0.6472303 | yes | 801 | 932 | Berman_Lift380_L2101_20170206
2017-05-18 | L2101 | 0 | 0 | 3mm thick plate | 5000 | 300 | nearedge5000 | Al, Mg, Si, Cu, Mn | 169 | 122 | 95 | 0.7218935 | 0.5621302 | yes | 1151 | 1505 | Berman_L2101_and_L124_20170518
2016-12-27 | L124 | 0 | 0 | 5mm thick plate | >300 | 2500 | center | Al, Mg, Si, Cu, Fe, Mn | 400 | 298 | 96 | 0.745 | 0.24 | yes | 1506 | 1905 | Berman_L380_L2101_20170428
2016-12-27 | L124 | 0 | 0 | 5mm thick plate | >300 | 10 | edge | Al, Mg, Si, Cu, Fe, Mn | 400 | 205 | 80 | 0.5125 | 0.2 | yes | 257 | 481 | Berman_L2101_and_L124_20170518
2016-12-27 | L124 | 0 | 0 | 5mm thick plate | >300 | 300 | near edge | Al, Mg, Si, Cu, Fe, Mn | 400 | 278 | 160 | 0.695 | 0.4 | yes | 751 | 1150 | Berman_L2101_and_L124_20170518
2017-02-06 | L2101 | 0 | 0 | 5mm thick plate | >300 | 300 | near edge | Al, Mg, Si, Cu, Fe, Mn | 132 | 91 | 56 | 0.6893939 | 0.4242424 | yes | 1 | 132 | Berman_L380_L2101_20170428
2016-12-27 | L124 | 0 | 0 | round tensile, grip | >300 |  | center | Al, Mg, Si, Cu, Fe, Mn | 284 | 217 | 47 | 0.7640845 | 0.165493 | yes | 1 | 256 | Berman_L2101_and_L124_20170518
2016-12-27 | L124 | 0 | 0 | round tensile, grip | >300 | 10 | edge | Al, Mg, Si, Cu, Fe, Mn | 400 | 265 | 74 | 0.6625 | 0.185 | yes | 1201 | 1543 | Berman_L380_L2101_20170411
2016-12-27 | L124 | 0 | 0 | round tensile, grip | >300 | 300 | near edge | Al, Mg, Si, Cu, Fe, Mn | 400 | 272 | 80 | 0.68 | 0.2 | yes | 482 | 650 | Berman_L2101_and_L124_20170518
Note on H8: mid-thickness, 1500µm from corner -Tracy Berman
Note on H10: mid-thickness, 300 µm from "corner" -Tracy Berman
Note on H12: mid-thickness, 3000µm from corner -Tracy Berman
Note on O17: need to evaluate cutoffs for "quality" in more complicated Al alloys -Tracy Berman