## Sheet1
Thickness | X_Min | x_Max | Distribution Mean (µm) | Distribution Median (µm) | Distribution Peak (µm) | Mean Diameter of all grains in bin (µm) | Number of grains in bin
2 | 0 | 50 | 9.25 | 8.85 | 8.08 | 8 | 309
2 | 0 | 100 | 9.5 | 9 | 8.2 | 8.1 | 654
2 | 100 | 200 | 9.6 | 9 | 7.9 | 8.5 | 655
2 | 200 | 300 | 11.4 | 10.4 | 8.7 | 8.6 | 587
2 | 300 | 400 | 11.5 | 10.5 | 8.8 | 8.9 | 529
2 | 400 | 600 | 11.3 | 9.6 | 8.2 | 8.9 | 948
2 | 600 | 800 | 33.3 | 22.2 | 9.9 | 10 | 775
2 | 800 | 1000 | 35.7 | 24 | 11.3 | 10.9 | 524
3 | 0 | 50 | 14 | 12.6 | 10.2 | 9.5 | 274
3 | 0 | 100 | 14.9 | 12.9 | 9.8 | 9.6 | 683
3 | 100 | 200 | 18.7 | 15.6 | 10.9 | 10.1 | 730
3 | 200 | 300 | 24.2 | 18.9 | 11.6 | 10.6 | 616
3 | 300 | 400 | 25.3 | 19.7 | 11.9 | 10.6 | 609
3 | 400 | 600 | 33.3 | 25.5 | 15 | 11.7 | 912
3 | 600 | 800 | 33.6 | 26.8 | 17.1 | 12.2 | 820
3 | 800 | 1000 | 47.5 | 34.5 | 18.2 | 12.7 | 711
3 | 1000 | 1200 | 51.5 | 40.9 | 25.7 | 15.6 | 475
3 | 1200 | 1500 | 43.4 | 38.5 | 30.2 | 17.9 | 529
5 | 0 | 50 | 22 | 19.7 | 15.8 | 14.4 | 120
5 | 0 | 100 | 25.8 | 22.4 | 15.8 | 14.8 | 268
5 | 100 | 200 | 38 | 31.2 | 20.95 | 17.7 | 200
5 | 200 | 300 | 34 | 28.5 | 20 | 17.1 | 201
5 | 300 | 400 | 22.2 | 19.5 | 15 | 13.3 | 300
5 | 400 | 600 | 26.5 | 20.9 | 13 | 12 | 676
5 | 600 | 800 | 32.1 | 24 | 13.5 | 12.1 | 678
5 | 800 | 1000 | 41.3 | 28.8 | 14 | 12.9 | 412
5 | 1000 | 1200 | 71.8 | 47.5 | 20.7 | 14.75 | 403
5 | 1200 | 1500 | 56.7 | 45.6 | 29.5 | 17.2 | 461
5 | 1500 | 1800 | 46.3 | 40.4 | 30.9 | 24.4 | 254
5 | 1800 | 2100 | 89.7 | 68.7 | 40.3 | 26.7 | 199
5 | 2100 | 2500 | 51.4 | 45.2 | 34.8 | 25.7 | 276