## Sheet1
Weight%
DataSet/Point | Al | Mg | Si | Cu | Fe | Mn | Total | X | Y | Z | Beam X | Beam Y | Comment | Distance (µ) | Mean Z | Point# | Date
1 / 1 . | 97.2219 | 0.0439 | 1.4121 | 0.8782 | 0.0141 | 0.0684 | 99.6386 | -20916 | -25330 | 132 |  |  | Lift380_L124_2mm_200um_NE |  | 13.1173 | 1 | 2016-12-27 16:35
1 / 2 . | 85.8337 | 0.3211 | 6.752 | 5.3484 | 0.3021 | 0.1966 | 98.7538 | -20906 | -25330 | 132 |  |  | Lift380_L124_2mm_200um_NE |  | 13.8209 | 2 | 2016-12-27 16:38
1 / 3 . | 96.8278 | 0.0448 | 1.6348 | 0.9473 | 0.0016 | 0.0501 | 99.5065 | -20896 | -25330 | 132 |  |  | Lift380_L124_2mm_200um_NE |  | 13.1095 | 3 | 2016-12-27 16:40
1 / 4 . | 97.2771 | 0.043 | 1.5157 | 0.8766 | 0.0227 | 0.0515 | 99.7867 | -20886 | -25330 | 132 |  |  | Lift380_L124_2mm_200um_NE |  | 13.1364 | 4 | 2016-12-27 16:43
1 / 5 . | 96.7349 | 0.0465 | 1.6122 | 0.9624 | 0.0111 | 0.0601 | 99.4272 | -20876 | -25330 | 132 |  |  | Lift380_L124_2mm_200um_NE |  | 13.1038 | 5 | 2016-12-27 16:46
1 / 6 . | 89.4228 | 0.4357 | 5.3606 | 6.2199 | 0.6792 | 0.567 | 102.6852 | -20866 | -25330 | 131 |  |  | Lift380_L124_2mm_200um_NE |  | 14.5499 | 6 | 2016-12-27 16:49
1 / 7 . | 86.6215 | 0.4889 | 5.4463 | 7.5536 | 0.171 | 0.1386 | 100.4198 | -20856 | -25330 | 131 |  |  | Lift380_L124_2mm_200um_NE |  | 14.3516 | 7 | 2016-12-27 16:52
1 / 8 . | 77.4323 | 0.7459 | 7.3941 | 15.9019 | 0.6657 | 0.6853 | 102.8252 | -20846 | -25330 | 131 |  |  | Lift380_L124_2mm_200um_NE |  | 16.1468 | 8 | 2016-12-27 16:54
1 / 9 . | 96.251 | 0.0282 | 2.0795 | 1.1705 | 0.0262 | 0.0858 | 99.6412 | -20836 | -25330 | 131 |  |  | Lift380_L124_2mm_200um_NE |  | 13.1748 | 9 | 2016-12-27 16:57
1 / 10 . | 94.5456 | 0.0733 | 2.8724 | 1.2988 | 0.0479 | 0.0574 | 98.8954 | -20826 | -25330 | 131 |  |  | Lift380_L124_2mm_200um_NE |  | 13.1053 | 10 | 2016-12-27 17:00
1 / 11 . | 77.0026 | 0.2726 | 20.3405 | 2.9795 | 0.1233 | 0.1655 | 100.8839 | -20816 | -25330 | 132 |  |  | Lift380_L124_2mm_200um_NE |  | 13.8282 | 11 | 2016-12-27 17:03
1 / 12 . | 95.4792 | 0.0657 | 2.2795 | 1.1637 | 0.0264 | 0.0577 | 99.0721 | -20806 | -25330 | 132 |  |  | Lift380_L124_2mm_200um_NE |  | 13.0981 | 12 | 2016-12-27 17:05
1 / 13 . | 95.6214 | 0.0649 | 2.6946 | 1.2592 | 0.0422 | 0.0773 | 99.7596 | -20796 | -25330 | 132 |  |  | Lift380_L124_2mm_200um_NE |  | 13.2113 | 13 | 2016-12-27 17:08
1 / 14 . | 86.046 | 0.157 | 10.8114 | 2.0217 | 0.0361 | 0.0679 | 99.1401 | -20786 | -25330 | 132 |  |  | Lift380_L124_2mm_200um_NE |  | 13.3311 | 14 | 2016-12-27 17:11
1 / 15 . | 70.1265 | 0.5305 | 24.7596 | 7.0621 | 0.2666 | 0.2529 | 102.9983 | -20776 | -25330 | 132 |  |  | Lift380_L124_2mm_200um_NE |  | 14.827 | 15 | 2016-12-27 17:13
1 / 16 . | 96.7839 | 0.0398 | 1.5592 | 0.8992 | 0.0266 | 0.0802 | 99.3889 | -20766 | -25330 | 132 |  |  | Lift380_L124_2mm_200um_NE |  | 13.0927 | 16 | 2016-12-27 17:16
1 / 17 . | 97.0005 | 0.051 | 1.4579 | 0.8833 | 0.002 | 0.0833 | 99.478 | -20756 | -25330 | 132 |  |  | Lift380_L124_2mm_200um_NE |  | 13.0978 | 17 | 2016-12-27 17:19
1 / 18 . | 96.8624 | 0.0539 | 1.5413 | 0.9779 | 0.0295 | 0.0743 | 99.5393 | -20746 | -25330 | 132 |  |  | Lift380_L124_2mm_200um_NE |  | 13.1242 | 18 | 2016-12-27 17:22
1 / 19 . | 73.0811 | 1.1704 | 14.4852 | 16.6255 | 0.2696 | 0.2148 | 105.8464 | -20736 | -25330 | 132 |  |  | Lift380_L124_2mm_200um_NE |  | 16.6141 | 19 | 2016-12-27 17:25
1 / 20 . | 96.7472 | 0.0463 | 1.5636 | 1.0496 | 0.0228 | 0.0691 | 99.4985 | -20726 | -25330 | 132 |  |  | Lift380_L124_2mm_200um_NE |  | 13.1292 | 20 | 2016-12-27 17:27
1 / 21 . | 86.901 | 0.2401 | 8.1775 | 2.9606 | 0.2031 | 0.254 | 98.7363 | -20916 | -25320 | 132 |  |  | Lift380_L124_2mm_200um_NE |  | 13.4457 | 21 | 2016-12-27 17:30
1 / 22 . | 97.11 | 0.0502 | 1.4793 | 0.9608 | 0.0134 | 0.0817 | 99.6954 | -20906 | -25320 | 132 |  |  | Lift380_L124_2mm_200um_NE |  | 13.14 | 22 | 2016-12-27 17:33
1 / 23 . | 69.7303 | 0.4183 | 24.1803 | 3.0662 | 0.1096 | 0.1101 | 97.6149 | -20896 | -25320 | 132 |  |  | Lift380_L124_2mm_200um_NE |  | 13.4456 | 23 | 2016-12-27 17:36
1 / 24 . | 69.9857 | 0.5563 | 22.295 | 5.6659 | 0.3028 | 0.2747 | 99.0804 | -20886 | -25320 | 132 |  |  | Lift380_L124_2mm_200um_NE |  | 14.0767 | 24 | 2016-12-27 17:38
1 / 25 . | 96.696 | 0.0471 | 1.4948 | 0.9513 | 0.0134 | 0.0955 | 99.298 | -20876 | -25320 | 132 |  |  | Lift380_L124_2mm_200um_NE |  | 13.0886 | 25 | 2016-12-27 17:41
1 / 26 . | 96.928 | 0.0478 | 1.5463 | 0.9563 | 0.0073 | 0.0838 | 99.5694 | -20866 | -25320 | 132 |  |  | Lift380_L124_2mm_200um_NE |  | 13.123 | 26 | 2016-12-27 17:44
1 / 27 . | 75.9769 | 0.4267 | 20.3577 | 5.2075 | 0.2578 | 0.2607 | 102.4872 | -20856 | -25320 | 132 |  |  | Lift380_L124_2mm_200um_NE |  | 14.4206 | 27 | 2016-12-27 17:47
1 / 28 . | 70.5994 | 0.4135 | 24.1417 | 3.5757 | 0.2384 | 0.2461 | 99.2147 | -20846 | -25320 | 132 |  |  | Lift380_L124_2mm_200um_NE |  | 13.7678 | 28 | 2016-12-27 17:49
1 / 29 . | 96.7054 | 0.054 | 1.6109 | 0.9178 | -0.0107 | 0.0718 | 99.3493 | -20836 | -25320 | 132 |  |  | Lift380_L124_2mm_200um_NE |  | 13.0851 | 29 | 2016-12-27 17:52
1 / 30 . | 87.1922 | 0.0559 | 11.8953 | 1.1404 | 0.0122 | 0.0611 | 100.357 | -20826 | -25320 | 132 |  |  | Lift380_L124_2mm_200um_NE |  | 13.3562 | 30 | 2016-12-27 17:55
1 / 31 . | 94.1905 | 0.0814 | 3.6122 | 1.4811 | 0.0424 | 0.0582 | 99.4658 | -20816 | -25320 | 132 |  |  | Lift380_L124_2mm_200um_NE |  | 13.2153 | 31 | 2016-12-27 17:58
1 / 32 . | 76.5468 | 0.3586 | 17.3272 | 2.6977 | 0.1353 | 0.1729 | 97.2386 | -20806 | -25320 | 132 |  |  | Lift380_L124_2mm_200um_NE |  | 13.2807 | 32 | 2016-12-27 18:00
1 / 33 . | 96.2132 | 0.0602 | 1.8197 | 1.0423 | 0.012 | 0.0488 | 99.1963 | -20796 | -25320 | 132 |  |  | Lift380_L124_2mm_200um_NE |  | 13.0873 | 33 | 2016-12-27 18:03
1 / 34 . | 96.0566 | 0.0528 | 2.1707 | 1.1329 | 0.0172 | 0.0534 | 99.4835 | -20786 | -25320 | 132 |  |  | Lift380_L124_2mm_200um_NE |  | 13.1439 | 34 | 2016-12-27 18:06
1 / 35 . | 69.3222 | 0.7386 | 22.7398 | 11.6297 | 0.5085 | 0.4513 | 105.3901 | -20776 | -25320 | 132 |  |  | Lift380_L124_2mm_200um_NE |  | 15.9017 | 35 | 2016-12-27 18:09
1 / 36 . | 96.5553 | 0.0521 | 1.6306 | 1.0131 | 0.0194 | 0.0579 | 99.3285 | -20766 | -25320 | 132 |  |  | Lift380_L124_2mm_200um_NE |  | 13.1001 | 36 | 2016-12-27 18:11
1 / 37 . | 93.9576 | 0.0753 | 2.5369 | 1.1259 | 0.0201 | 0.0918 | 97.8075 | -20756 | -25320 | 132 |  |  | Lift380_L124_2mm_200um_NE |  | 12.9334 | 37 | 2016-12-27 18:14
1 / 38 . | 95.5302 | 0.0534 | 2.0735 | 1.1918 | 0.0154 | 0.0357 | 98.9001 | -20746 | -25320 | 132 |  |  | Lift380_L124_2mm_200um_NE |  | 13.0742 | 38 | 2016-12-27 18:17
1 / 39 . | 69.1613 | 0.4135 | 24.2674 | 3.6352 | 0.2873 | 0.3167 | 98.0814 | -20736 | -25320 | 132 |  |  | Lift380_L124_2mm_200um_NE |  | 13.6461 | 39 | 2016-12-27 18:20
1 / 40 . | 77.2603 | 0.239 | 17.4561 | 3.9764 | 0.433 | 0.3767 | 99.7414 | -20726 | -25320 | 132 |  |  | Lift380_L124_2mm_200um_NE |  | 13.8763 | 40 | 2016-12-27 18:22
1 / 41 . | 73.9972 | 0.3892 | 17.0012 | 6.7816 | 0.6954 | 0.6985 | 99.5631 | -20916 | -25310 | 132 |  |  | Lift380_L124_2mm_200um_NE |  | 14.3686 | 41 | 2016-12-27 18:25
1 / 42 . | 77.8255 | 0.1513 | 19.2912 | 1.8315 | 0.0381 | 0.0891 | 99.2267 | -20906 | -25310 | 132 |  |  | Lift380_L124_2mm_200um_NE |  | 13.3996 | 42 | 2016-12-27 18:28
1 / 43 . | 96.44 | 0.0505 | 1.6704 | 0.9398 | 0.0097 | 0.0713 | 99.1817 | -20896 | -25310 | 132 |  |  | Lift380_L124_2mm_200um_NE |  | 13.07 | 43 | 2016-12-27 18:31
1 / 44 . | 96.8148 | 0.0415 | 1.4581 | 0.906 | -0.0085 | 0.0904 | 99.3023 | -20886 | -25310 | 132 |  |  | Lift380_L124_2mm_200um_NE |  | 13.0782 | 44 | 2016-12-27 18:33
1 / 45 . | 94.732 | 0.057 | 2.2565 | 1.0729 | -0.0172 | 0.0619 | 98.1631 | -20876 | -25310 | 132 |  |  | Lift380_L124_2mm_200um_NE |  | 12.9601 | 45 | 2016-12-27 18:36
1 / 46 . | 67.2266 | 0.5805 | 24.9611 | 4.9211 | 0.2078 | 0.1773 | 98.0744 | -20866 | -25310 | 132 |  |  | Lift380_L124_2mm_200um_NE |  | 13.8292 | 46 | 2016-12-27 18:39
1 / 47 . | 69.305 | 0.4426 | 22.0396 | 5.3587 | 0.3017 | 0.3046 | 97.7522 | -20856 | -25310 | 132 |  |  | Lift380_L124_2mm_200um_NE |  | 13.8569 | 47 | 2016-12-27 18:42
1 / 48 . | 96.6926 | 0.0477 | 1.5748 | 0.951 | -0.0107 | 0.0818 | 99.3372 | -20846 | -25310 | 132 |  |  | Lift380_L124_2mm_200um_NE |  | 13.0897 | 48 | 2016-12-27 18:44
1 / 49 . | 96.4638 | 0.0428 | 1.5861 | 0.8826 | -0.0116 | 0.0786 | 99.0423 | -20836 | -25310 | 132 |  |  | Lift380_L124_2mm_200um_NE |  | 13.0401 | 49 | 2016-12-27 18:47
1 / 50 . | 91.0715 | 0.1271 | 4.1843 | 1.4872 | 0.0809 | 0.0801 | 97.0311 | -20826 | -25310 | 132 |  |  | Lift380_L124_2mm_200um_NE |  | 12.9127 | 50 | 2016-12-27 18:50
1 / 51 . | 96.2921 | 0.0219 | 1.7092 | 1.0647 | 0.0176 | 0.0658 | 99.1712 | -20816 | -25310 | 132 |  |  | Lift380_L124_2mm_200um_NE |  | 13.0897 | 51 | 2016-12-27 18:53
1 / 52 . | 71.4339 | 0.5166 | 21.9187 | 4.5965 | 0.2947 | 0.3105 | 99.071 | -20806 | -25310 | 132 |  |  | Lift380_L124_2mm_200um_NE |  | 13.9043 | 52 | 2016-12-27 18:56
1 / 53 . | 73.3937 | 0.3693 | 23.3739 | 4.0677 | 0.1632 | 0.1759 | 101.5437 | -20796 | -25310 | 132 |  |  | Lift380_L124_2mm_200um_NE |  | 14.1239 | 53 | 2016-12-27 18:58
1 / 54 . | 96.5114 | 0.0536 | 1.7041 | 1.048 | 0.0189 | 0.0526 | 99.3886 | -20786 | -25310 | 132 |  |  | Lift380_L124_2mm_200um_NE |  | 13.1135 | 54 | 2016-12-27 19:01
1 / 55 . | 96.1323 | 0.0482 | 1.8178 | 1.0293 | 0.0129 | 0.091 | 99.1314 | -20776 | -25310 | 132 |  |  | Lift380_L124_2mm_200um_NE |  | 13.0821 | 55 | 2016-12-27 19:04
1 / 56 . | 71.6387 | 0.4066 | 22.4311 | 3.101 | 0.1027 | 0.1281 | 97.8082 | -20766 | -25310 | 132 |  |  | Lift380_L124_2mm_200um_NE |  | 13.4602 | 56 | 2016-12-27 19:07
1 / 57 . | 67.5537 | 0.5252 | 26.1175 | 3.8291 | 0.1692 | 0.1479 | 98.3425 | -20756 | -25310 | 132 |  |  | Lift380_L124_2mm_200um_NE |  | 13.6928 | 57 | 2016-12-27 19:09
1 / 58 . | 93.1969 | 0.0723 | 2.2991 | 1.1631 | 0.0351 | 0.0772 | 96.8437 | -20746 | -25310 | 132 |  |  | Lift380_L124_2mm_200um_NE |  | 12.8119 | 58 | 2016-12-27 19:12
1 / 59 . | 92.934 | 0.0784 | 1.8717 | 1.585 | 0.0419 | 0.0901 | 96.601 | -20736 | -25310 | 132 |  |  | Lift380_L124_2mm_200um_NE |  | 12.8459 | 59 | 2016-12-27 19:15
1 / 60 . | 96.1784 | 0.0452 | 1.7116 | 1.073 | 0.0113 | 0.0689 | 99.0883 | -20726 | -25310 | 132 |  |  | Lift380_L124_2mm_200um_NE |  | 13.0796 | 60 | 2016-12-27 19:18
1 / 61 . | 74.7862 | 0.4511 | 19.0764 | 4.241 | 0.5148 | 0.5102 | 99.5797 | -20916 | -25300 | 133 |  |  | Lift380_L124_2mm_200um_NE |  | 13.9383 | 61 | 2016-12-27 19:20
1 / 62 . | 73.9358 | 1.0664 | 17.1454 | 8.3792 | 1.6545 | 0.5201 | 102.7015 | -20906 | -25300 | 133 |  |  | Lift380_L124_2mm_200um_NE |  | 15.1302 | 62 | 2016-12-27 19:23
1 / 63 . | 94.4034 | 0.07 | 3.2034 | 1.0911 | 0.0224 | 0.1095 | 98.8997 | -20896 | -25300 | 133 |  |  | Lift380_L124_2mm_200um_NE |  | 13.0789 | 63 | 2016-12-27 19:26
1 / 64 . | 86.0473 | 0.1481 | 7.9638 | 2.0341 | 0.1174 | 0.1241 | 96.4349 | -20886 | -25300 | 133 |  |  | Lift380_L124_2mm_200um_NE |  | 12.9703 | 64 | 2016-12-27 19:29
1 / 65 . | 96.7916 | 0.0438 | 1.438 | 0.8561 | 0.0227 | 0.0749 | 99.2272 | -20876 | -25300 | 133 |  |  | Lift380_L124_2mm_200um_NE |  | 13.0624 | 65 | 2016-12-27 19:31
1 / 66 . | 96.8259 | 0.0474 | 1.4675 | 0.9658 | 0.0084 | 0.0702 | 99.3852 | -20866 | -25300 | 133 |  |  | Lift380_L124_2mm_200um_NE |  | 13.0983 | 66 | 2016-12-27 19:34
1 / 67 . | 96.2446 | 0.0396 | 1.7511 | 1.0439 | 0.0237 | 0.082 | 99.1849 | -20856 | -25300 | 133 |  |  | Lift380_L124_2mm_200um_NE |  | 13.0911 | 67 | 2016-12-27 19:37
1 / 68 . | 93.7346 | 0.0928 | 4.0407 | 1.721 | 0.0194 | 0.0698 | 99.6782 | -20846 | -25300 | 133 |  |  | Lift380_L124_2mm_200um_NE |  | 13.2839 | 68 | 2016-12-27 19:40
1 / 69 . | 96.5062 | 0.0436 | 1.5641 | 0.9868 | 0.0008 | 0.073 | 99.1746 | -20836 | -25300 | 133 |  |  | Lift380_L124_2mm_200um_NE |  | 13.0747 | 69 | 2016-12-27 19:42
1 / 70 . | 70.3736 | 0.5335 | 24.0163 | 5.9692 | 0.4324 | 0.4382 | 101.7633 | -20826 | -25300 | 133 |  |  | Lift380_L124_2mm_200um_NE |  | 14.5279 | 70 | 2016-12-27 19:45
1 / 71 . | 62.98 | 1.1904 | 19.0813 | 10.3118 | 0.6624 | 0.6553 | 94.8812 | -20816 | -25300 | 133 |  |  | Lift380_L124_2mm_200um_NE |  | 14.3281 | 71 | 2016-12-27 19:48
1 / 72 . | 69.8509 | 0.4344 | 20.5622 | 5.4004 | 0.4401 | 0.4795 | 97.1676 | -20806 | -25300 | 133 |  |  | Lift380_L124_2mm_200um_NE |  | 13.8119 | 72 | 2016-12-27 19:51
1 / 73 . | 69.8335 | 0.4596 | 23.2705 | 4.2162 | 0.3124 | 0.3598 | 98.452 | -20796 | -25300 | 133 |  |  | Lift380_L124_2mm_200um_NE |  | 13.7852 | 73 | 2016-12-27 19:53
1 / 74 . | 92.311 | 0.1695 | 4.6024 | 1.6587 | 0.1062 | 0.1133 | 98.9611 | -20786 | -25300 | 133 |  |  | Lift380_L124_2mm_200um_NE |  | 13.2021 | 74 | 2016-12-27 19:56
1 / 75 . | 96.3877 | 0.0375 | 1.6184 | 1.043 | 0 | 0.059 | 99.1456 | -20776 | -25300 | 133 |  |  | Lift380_L124_2mm_200um_NE |  | 13.0787 | 75 | 2016-12-27 19:59
1 / 76 . | 96.3128 | 0.0522 | 1.8 | 0.9766 | 0.0088 | 0.0579 | 99.2083 | -20766 | -25300 | 133 |  |  | Lift380_L124_2mm_200um_NE |  | 13.0789 | 76 | 2016-12-27 20:02
1 / 77 . | 87.9495 | 0.2781 | 6.0821 | 2.3607 | 0.1246 | 0.1708 | 96.9658 | -20756 | -25300 | 133 |  |  | Lift380_L124_2mm_200um_NE |  | 13.078 | 77 | 2016-12-27 20:04
1 / 78 . | 96.5106 | 0.0539 | 1.5536 | 0.9569 | -0.0104 | 0.0802 | 99.1448 | -20746 | -25300 | 133 |  |  | Lift380_L124_2mm_200um_NE |  | 13.0652 | 78 | 2016-12-27 20:07
1 / 79 . | 96.9093 | 0.0424 | 1.281 | 0.7656 | 0.0266 | 0.0778 | 99.1027 | -20736 | -25300 | 133 |  |  | Lift380_L124_2mm_200um_NE |  | 13.031 | 79 | 2016-12-27 20:10
1 / 80 . | 86.8392 | 0.1821 | 13.3817 | 2.3996 | 0.0252 | 0.0861 | 102.914 | -20726 | -25300 | 133 |  |  | Lift380_L124_2mm_200um_NE |  | 13.9084 | 80 | 2016-12-27 20:13
1 / 81 . | 80.9885 | 0.3283 | 12.1204 | 3.1971 | 0.2677 | 0.2782 | 97.1803 | -20916 | -25290 | 133 |  |  | Lift380_L124_2mm_200um_NE |  | 13.3311 | 81 | 2016-12-27 20:15
1 / 82 . | 71.8815 | 0.3536 | 21.8048 | 3.613 | 0.2147 | 0.2205 | 98.0881 | -20906 | -25290 | 133 |  |  | Lift380_L124_2mm_200um_NE |  | 13.5984 | 82 | 2016-12-27 20:18
1 / 83 . | 96.4263 | 0.0542 | 1.5409 | 0.9391 | 0.0171 | 0.0883 | 99.0657 | -20896 | -25290 | 133 |  |  | Lift380_L124_2mm_200um_NE |  | 13.0565 | 83 | 2016-12-27 20:21
1 / 84 . | 96.7418 | 0.0385 | 1.4946 | 0.9187 | -0.0091 | 0.1151 | 99.2995 | -20886 | -25290 | 133 |  |  | Lift380_L124_2mm_200um_NE |  | 13.0831 | 84 | 2016-12-27 20:24
1 / 85 . | 96.4882 | 0.0443 | 1.5051 | 0.8899 | 0.0047 | 0.0919 | 99.0241 | -20876 | -25290 | 133 |  |  | Lift380_L124_2mm_200um_NE |  | 13.0418 | 85 | 2016-12-27 20:26
1 / 86 . | 96.4982 | 0.042 | 1.5069 | 0.9308 | 0.0101 | 0.0796 | 99.0676 | -20866 | -25290 | 132 |  |  | Lift380_L124_2mm_200um_NE |  | 13.0532 | 86 | 2016-12-27 20:29
1 / 87 . | 95.452 | 0.0369 | 2.1566 | 1.3463 | 0.0108 | 0.071 | 99.0737 | -20856 | -25290 | 132 |  |  | Lift380_L124_2mm_200um_NE |  | 13.1261 | 87 | 2016-12-27 20:32
1 / 88 . | 96.2182 | 0.0446 | 1.5908 | 1.0138 | 0.0395 | 0.0698 | 98.9767 | -20846 | -25290 | 132 |  |  | Lift380_L124_2mm_200um_NE |  | 13.0582 | 88 | 2016-12-27 20:35
1 / 89 . | 84.9501 | 0.4952 | 4.729 | 10.1271 | 0.18 | 0.1331 | 100.6145 | -20836 | -25290 | 132 |  |  | Lift380_L124_2mm_200um_NE |  | 14.7819 | 89 | 2016-12-27 20:37
1 / 90 . | 93.3926 | 0.0829 | 2.6298 | 1.268 | 0.0383 | 0.0498 | 97.4615 | -20826 | -25290 | 132 |  |  | Lift380_L124_2mm_200um_NE |  | 12.9093 | 90 | 2016-12-27 20:40
1 / 91 . | 96.2011 | 0.0432 | 1.9122 | 1.1532 | 0.0055 | 0.0531 | 99.3683 | -20816 | -25290 | 134 |  |  | Lift380_L124_2mm_200um_NE |  | 13.1282 | 91 | 2016-12-27 20:43
1 / 92 . | 96.7302 | 0.0531 | 1.6264 | 1.0008 | 0.0139 | 0.059 | 99.4834 | -20806 | -25290 | 134 |  |  | Lift380_L124_2mm_200um_NE |  | 13.1176 | 92 | 2016-12-27 20:46
1 / 93 . | 77.8275 | 0.346 | 19.5816 | 3.9303 | 0.3089 | 0.3212 | 102.3155 | -20796 | -25290 | 134 |  |  | Lift380_L124_2mm_200um_NE |  | 14.2009 | 93 | 2016-12-27 20:48
1 / 94 . | 72.9651 | 0.6062 | 20.9924 | 6.6852 | 0.9072 | 0.7934 | 102.9495 | -20786 | -25290 | 134 |  |  | Lift380_L124_2mm_200um_NE |  | 14.8701 | 94 | 2016-12-27 20:51
1 / 95 . | 95.4487 | 0.0521 | 1.8916 | 1.0279 | 0.0187 | 0.0567 | 98.4958 | -20776 | -25290 | 134 |  |  | Lift380_L124_2mm_200um_NE |  | 12.9966 | 95 | 2016-12-27 20:54
1 / 96 . | 70.7291 | 0.404 | 24.5716 | 4.3861 | 0.2965 | 0.3162 | 100.7034 | -20766 | -25290 | 133 |  |  | Lift380_L124_2mm_200um_NE |  | 14.1114 | 96 | 2016-12-27 20:57
1 / 97 . | 70.1413 | 0.4087 | 24.3527 | 3.1763 | 0.1327 | 0.1448 | 98.3566 | -20756 | -25290 | 133 |  |  | Lift380_L124_2mm_200um_NE |  | 13.5686 | 97 | 2016-12-27 21:00
1 / 98 . | 96.0646 | 0.0431 | 1.7368 | 0.9828 | 0.0296 | 0.0412 | 98.8981 | -20746 | -25290 | 133 |  |  | Lift380_L124_2mm_200um_NE |  | 13.0397 | 98 | 2016-12-27 21:02
1 / 99 . | 96.8818 | 0.0455 | 1.3364 | 0.8755 | 0.0485 | 0.1041 | 99.2917 | -20736 | -25290 | 133 |  |  | Lift380_L124_2mm_200um_NE |  | 13.0797 | 99 | 2016-12-27 21:05
1 / 100 . | 96.583 | 0.0345 | 1.3364 | 0.785 | -0.0185 | 0.0797 | 98.7999 | -20726 | -25290 | 133 |  |  | Lift380_L124_2mm_200um_NE |  | 12.9898 | 100 | 2016-12-27 21:08
1 / 101 . | 81.3475 | 0.1226 | 8.8794 | 3.276 | 0.3817 | 0.432 | 94.4391 | -20916 | -25280 | 133 |  |  | Lift380_L124_2mm_200um_NE |  | 12.9903 | 101 | 2016-12-27 21:11
1 / 102 . | 91.1012 | 0.5718 | 2.4795 | 7.0971 | 0.2007 | 0.2227 | 101.6731 | -20906 | -25280 | 133 |  |  | Lift380_L124_2mm_200um_NE |  | 14.4249 | 102 | 2016-12-27 21:13
1 / 103 . | 91.4908 | 0.191 | 3.1431 | 2.2783 | 0.1202 | 0.1478 | 97.3711 | -20896 | -25280 | 133 |  |  | Lift380_L124_2mm_200um_NE |  | 13.0856 | 103 | 2016-12-27 21:16
1 / 104 . | 69.6371 | 1.2513 | 11.6223 | 19.6704 | 0.7459 | 0.7945 | 103.7215 | -20886 | -25280 | 133 |  |  | Lift380_L124_2mm_200um_NE |  | 16.9271 | 104 | 2016-12-27 21:19
1 / 105 . | 96.3968 | 0.0485 | 1.5541 | 0.8906 | 0.0145 | 0.102 | 99.0064 | -20876 | -25280 | 133 |  |  | Lift380_L124_2mm_200um_NE |  | 13.0425 | 105 | 2016-12-27 21:22
1 / 106 . | 93.7053 | 0.0867 | 2.6365 | 1.476 | 0.0252 | 0.0706 | 98.0003 | -20866 | -25280 | 132 |  |  | Lift380_L124_2mm_200um_NE |  | 13.0134 | 106 | 2016-12-27 21:24
1 / 107 . | 93.5576 | 0.0567 | 2.2768 | 1.3224 | 0.0035 | 0.0468 | 97.2638 | -20856 | -25280 | 132 |  |  | Lift380_L124_2mm_200um_NE |  | 12.8842 | 107 | 2016-12-27 21:27
1 / 108 . | 66.303 | 1.8028 | 9.5558 | 19.2062 | 1.591 | 1.3225 | 99.7813 | -20846 | -25280 | 132 |  |  | Lift380_L124_2mm_200um_NE |  | 16.4876 | 108 | 2016-12-27 21:30
1 / 109 . | 94.6555 | 0.0711 | 2.5114 | 1.5117 | 0.0465 | 0.1039 | 98.9002 | -20836 | -25280 | 132 |  |  | Lift380_L124_2mm_200um_NE |  | 13.1418 | 109 | 2016-12-27 21:33
1 / 110 . | 96.0109 | 0.0377 | 1.5511 | 0.9756 | 0.003 | 0.0944 | 98.6727 | -20826 | -25280 | 132 |  |  | Lift380_L124_2mm_200um_NE |  | 13.0104 | 110 | 2016-12-27 21:35
1 / 111 . | 96.6369 | 0.0347 | 1.6022 | 0.9702 | -0.0145 | 0.056 | 99.2855 | -20816 | -25280 | 134 |  |  | Lift380_L124_2mm_200um_NE |  | 13.0829 | 111 | 2016-12-27 21:38
1 / 112 . | 76.9411 | 0.3104 | 18.84 | 3.1587 | 0.4444 | 0.2856 | 99.9802 | -20806 | -25280 | 134 |  |  | Lift380_L124_2mm_200um_NE |  | 13.7802 | 112 | 2016-12-27 21:41
1 / 113 . | 71.698 | 0.3992 | 20.3216 | 4.1333 | 0.1949 | 0.2186 | 96.9656 | -20796 | -25280 | 134 |  |  | Lift380_L124_2mm_200um_NE |  | 13.5176 | 113 | 2016-12-27 21:44
1 / 114 . | 76.8743 | 0.2804 | 21.7387 | 4.147 | 0.5544 | 0.5358 | 104.1307 | -20786 | -25280 | 134 |  |  | Lift380_L124_2mm_200um_NE |  | 14.5515 | 114 | 2016-12-27 21:46
1 / 115 . | 82.1214 | 0.305 | 12.1635 | 4.3243 | 0.4731 | 0.424 | 99.8112 | -20776 | -25280 | 134 |  |  | Lift380_L124_2mm_200um_NE |  | 13.8983 | 115 | 2016-12-27 21:49
1 / 116 . | 75.6566 | 0.3106 | 19.7378 | 2.6371 | 0.1411 | 0.1535 | 98.6367 | -20766 | -25280 | 134 |  |  | Lift380_L124_2mm_200um_NE |  | 13.4757 | 116 | 2016-12-27 21:52
1 / 117 . | 77.1614 | 0.3042 | 16.7991 | 5.2068 | 0.4479 | 0.428 | 100.3474 | -20756 | -25280 | 134 |  |  | Lift380_L124_2mm_200um_NE |  | 14.1528 | 117 | 2016-12-27 21:55
1 / 118 . | 93.6212 | 0.066 | 4.4839 | 1.2442 | 0.019 | 0.0803 | 99.5146 | -20746 | -25280 | 134 |  |  | Lift380_L124_2mm_200um_NE |  | 13.1923 | 118 | 2016-12-27 21:57
1 / 119 . | 79.9167 | 0.282 | 14.7194 | 6.2495 | 0.424 | 0.3722 | 101.9638 | -20736 | -25280 | 134 |  |  | Lift380_L124_2mm_200um_NE |  | 14.4994 | 119 | 2016-12-27 22:00
1 / 120 . | 96.7191 | 0.0329 | 1.2648 | 0.7528 | 0.0036 | 0.0478 | 98.821 | -20726 | -25280 | 134 |  |  | Lift380_L124_2mm_200um_NE |  | 12.9857 | 120 | 2016-12-27 22:03
1 / 121 . | 88.247 | 0.2471 | 6.413 | 2.8372 | 0.5139 | 0.5319 | 98.79 | -20916 | -25270 | 133 |  |  | Lift380_L124_2mm_200um_NE |  | 13.4889 | 121 | 2016-12-27 22:06
1 / 122 . | 96.2147 | 0.0489 | 1.5559 | 0.9731 | 0.0068 | 0.0612 | 98.8607 | -20906 | -25270 | 133 |  |  | Lift380_L124_2mm_200um_NE |  | 13.0309 | 122 | 2016-12-27 22:09
1 / 123 . | 80.4218 | 0.0825 | 16.6281 | 1.3013 | -0.0001 | 0.0913 | 98.5249 | -20896 | -25270 | 133 |  |  | Lift380_L124_2mm_200um_NE |  | 13.1929 | 123 | 2016-12-27 22:11
1 / 124 . | 77.9914 | 0.2777 | 16.83 | 3.4081 | 0.172 | 0.283 | 98.9622 | -20886 | -25270 | 133 |  |  | Lift380_L124_2mm_200um_NE |  | 13.6322 | 124 | 2016-12-27 22:14
1 / 125 . | 96.4437 | 0.0396 | 1.637 | 0.9593 | 0.0032 | 0.0462 | 99.1289 | -20876 | -25270 | 133 |  |  | Lift380_L124_2mm_200um_NE |  | 13.0622 | 125 | 2016-12-27 22:17
1 / 126 . | 96.4477 | 0.0469 | 1.4931 | 0.9217 | 0.0278 | 0.0736 | 99.0106 | -20866 | -25270 | 132 |  |  | Lift380_L124_2mm_200um_NE |  | 13.0458 | 126 | 2016-12-27 22:20
1 / 127 . | 95.2738 | 0.0537 | 1.5853 | 1.0289 | 0.0279 | 0.0847 | 98.0543 | -20856 | -25270 | 132 |  |  | Lift380_L124_2mm_200um_NE |  | 12.9408 | 127 | 2016-12-27 22:22
1 / 128 . | 96.2133 | 0.0422 | 1.4719 | 0.9018 | 0.0158 | 0.0842 | 98.7291 | -20846 | -25270 | 132 |  |  | Lift380_L124_2mm_200um_NE |  | 13.0055 | 128 | 2016-12-27 22:25
1 / 129 . | 87.0096 | 0.17 | 5.5734 | 2.5075 | 0.1286 | 0.1877 | 95.5768 | -20836 | -25270 | 132 |  |  | Lift380_L124_2mm_200um_NE |  | 12.9195 | 129 | 2016-12-27 22:28
1 / 130 . | 96.0034 | 0.0402 | 1.5927 | 1.0068 | 0.0141 | 0.0763 | 98.7335 | -20826 | -25270 | 132 |  |  | Lift380_L124_2mm_200um_NE |  | 13.023 | 130 | 2016-12-27 22:31
1 / 131 . | 85.9259 | 0.1573 | 8.814 | 1.8464 | 0.0543 | 0.0949 | 96.8929 | -20816 | -25270 | 133 |  |  | Lift380_L124_2mm_200um_NE |  | 12.9965 | 131 | 2016-12-27 22:33
1 / 132 . | 93.3621 | 0.0552 | 2.5107 | 1.5778 | 0.0293 | 0.0584 | 97.5933 | -20806 | -25270 | 133 |  |  | Lift380_L124_2mm_200um_NE |  | 12.9749 | 132 | 2016-12-27 22:36
1 / 133 . | 92.1384 | 0.305 | 3.0156 | 4.4409 | 0.1517 | 0.1875 | 100.239 | -20796 | -25270 | 133 |  |  | Lift380_L124_2mm_200um_NE |  | 13.8109 | 133 | 2016-12-27 22:39
1 / 134 . | 97.1094 | 0.0384 | 1.2156 | 0.7865 | 0.0115 | 0.0791 | 99.2405 | -20786 | -25270 | 133 |  |  | Lift380_L124_2mm_200um_NE |  | 13.0499 | 134 | 2016-12-27 22:42
1 / 135 . | 96.1823 | 0.0461 | 1.486 | 0.9053 | 0.0094 | 0.0453 | 98.6746 | -20776 | -25270 | 133 |  |  | Lift380_L124_2mm_200um_NE |  | 12.9936 | 135 | 2016-12-27 22:44
1 / 136 . | 90.566 | 0.1219 | 5.9967 | 1.2143 | 0.0118 | 0.0589 | 97.9698 | -20766 | -25270 | 134 |  |  | Lift380_L124_2mm_200um_NE |  | 12.9977 | 136 | 2016-12-27 22:47
1 / 137 . | 95.0364 | 0.0553 | 1.9975 | 1.1342 | 0.0062 | 0.0615 | 98.291 | -20756 | -25270 | 134 |  |  | Lift380_L124_2mm_200um_NE |  | 12.9869 | 137 | 2016-12-27 22:50
1 / 138 . | 96.5773 | 0.0461 | 1.5064 | 0.9658 | 0.0029 | 0.0726 | 99.1712 | -20746 | -25270 | 134 |  |  | Lift380_L124_2mm_200um_NE |  | 13.0705 | 138 | 2016-12-27 22:53
1 / 139 . | 75.5921 | 0.196 | 18.5754 | 2.4401 | 0.0506 | 0.1327 | 96.9868 | -20736 | -25270 | 134 |  |  | Lift380_L124_2mm_200um_NE |  | 13.205 | 139 | 2016-12-27 22:55
1 / 140 . | 71.5409 | 0.3908 | 22.5748 | 3.3742 | 0.1354 | 0.105 | 98.121 | -20726 | -25270 | 134 |  |  | Lift380_L124_2mm_200um_NE |  | 13.5476 | 140 | 2016-12-27 22:58
1 / 141 . | 78.5605 | 1.5368 | 3.199 | 24.2794 | 0.1442 | 0.0672 | 107.7871 | -20916 | -25260 | 132 |  |  | Lift380_L124_2mm_200um_NE |  | 17.9405 | 141 | 2016-12-27 23:01
1 / 142 . | 96.2666 | 0.0607 | 1.4171 | 0.8799 | -0.0012 | 0.0829 | 98.706 | -20906 | -25260 | 132 |  |  | Lift380_L124_2mm_200um_NE |  | 12.9959 | 142 | 2016-12-27 23:04
1 / 143 . | 79.8181 | 0.4162 | 9.6651 | 3.1842 | 0.8144 | 0.6157 | 94.5136 | -20896 | -25260 | 132 |  |  | Lift380_L124_2mm_200um_NE |  | 13.0685 | 143 | 2016-12-27 23:07
1 / 144 . | 70.2515 | 1.3022 | 14.2789 | 16.5067 | 0.948 | 0.7888 | 104.076 | -20886 | -25260 | 132 |  |  | Lift380_L124_2mm_200um_NE |  | 16.5186 | 144 | 2016-12-27 23:09
1 / 145 . | 87.0344 | 0.1847 | 8.4557 | 3.7565 | 0.1298 | 0.147 | 99.7081 | -20876 | -25260 | 132 |  |  | Lift380_L124_2mm_200um_NE |  | 13.6803 | 145 | 2016-12-27 23:12
1 / 146 . | 96.8249 | 0.0456 | 1.3404 | 0.8183 | 0.0317 | 0.0559 | 99.1169 | -20866 | -25260 | 132 |  |  | Lift380_L124_2mm_200um_NE |  | 13.0399 | 146 | 2016-12-27 23:15
1 / 147 . | 96.4714 | 0.0475 | 1.2931 | 0.7789 | 0.0022 | 0.0735 | 98.6665 | -20856 | -25260 | 132 |  |  | Lift380_L124_2mm_200um_NE |  | 12.9728 | 147 | 2016-12-27 23:18
1 / 148 . | 94.1248 | 0.0607 | 3.2403 | 0.9456 | 0.0633 | 0.0581 | 98.4928 | -20846 | -25260 | 132 |  |  | Lift380_L124_2mm_200um_NE |  | 13.0024 | 148 | 2016-12-27 23:20
1 / 149 . | 96.4139 | 0.0343 | 1.4016 | 0.8098 | 0.0042 | 0.0879 | 98.7517 | -20836 | -25260 | 132 |  |  | Lift380_L124_2mm_200um_NE |  | 12.9921 | 149 | 2016-12-27 23:23
1 / 150 . | 83.7943 | 0.259 | 6.3858 | 4.3465 | 0.2524 | 0.2547 | 95.2928 | -20826 | -25260 | 132 |  |  | Lift380_L124_2mm_200um_NE |  | 13.2082 | 150 | 2016-12-27 23:26
1 / 151 . | 94.5796 | 0.0399 | 3.036 | 1.063 | -0.0064 | 0.0747 | 98.7867 | -20816 | -25260 | 133 |  |  | Lift380_L124_2mm_200um_NE |  | 13.0504 | 151 | 2016-12-27 23:29
1 / 152 . | 67.9217 | 0.3638 | 17.8734 | 3.7512 | 0.1748 | 0.2835 | 90.3685 | -20806 | -25260 | 133 |  |  | Lift380_L124_2mm_200um_NE |  | 12.5799 | 152 | 2016-12-27 23:31
1 / 153 . | 75.8903 | 0.2206 | 21.2579 | 2.9506 | 0.3337 | 0.3083 | 100.9615 | -20796 | -25260 | 133 |  |  | Lift380_L124_2mm_200um_NE |  | 13.8878 | 153 | 2016-12-27 23:34
1 / 154 . | 96.5682 | 0.0339 | 1.3049 | 0.8269 | 0.0205 | 0.09 | 98.8445 | -20786 | -25260 | 133 |  |  | Lift380_L124_2mm_200um_NE |  | 13.0083 | 154 | 2016-12-27 23:37
1 / 155 . | 86.3549 | 0.0974 | 4.3802 | 2.1179 | 0.2547 | 0.3735 | 93.5786 | -20776 | -25260 | 133 |  |  | Lift380_L124_2mm_200um_NE |  | 12.6248 | 155 | 2016-12-27 23:40
1 / 156 . | 96.7178 | 0.0466 | 1.4082 | 0.8978 | 0.0208 | 0.0797 | 99.1709 | -20766 | -25260 | 134 |  |  | Lift380_L124_2mm_200um_NE |  | 13.0618 | 156 | 2016-12-27 23:42
1 / 157 . | 96.9157 | 0.0296 | 1.2697 | 0.8117 | 0.0177 | 0.0602 | 99.1045 | -20756 | -25260 | 134 |  |  | Lift380_L124_2mm_200um_NE |  | 13.0354 | 157 | 2016-12-27 23:45
1 / 158 . | 96.6776 | 0.0496 | 1.513 | 0.9227 | 0.0169 | 0.0927 | 99.2725 | -20746 | -25260 | 134 |  |  | Lift380_L124_2mm_200um_NE |  | 13.081 | 158 | 2016-12-27 23:48
1 / 159 . | 96.5243 | 0.0496 | 1.5091 | 0.8982 | 0.0212 | 0.0498 | 99.0521 | -20736 | -25260 | 134 |  |  | Lift380_L124_2mm_200um_NE |  | 13.0438 | 159 | 2016-12-27 23:51
1 / 160 . | 96.4472 | 0.0531 | 1.5809 | 0.9526 | 0.003 | 0.0736 | 99.1105 | -20726 | -25260 | 134 |  |  | Lift380_L124_2mm_200um_NE |  | 13.0613 | 160 | 2016-12-27 23:53
1 / 161 . | 94.9449 | 0.1653 | 2.0697 | 2.2838 | -0.0028 | 0.0914 | 99.5524 | -20916 | -25250 | 133 |  |  | Lift380_L124_2mm_200um_NE |  | 13.3369 | 161 | 2016-12-27 23:56
1 / 162 . | 95.2641 | 0.0473 | 2.5333 | 1.1781 | 0.027 | 0.0845 | 99.1343 | -20906 | -25250 | 133 |  |  | Lift380_L124_2mm_200um_NE |  | 13.1145 | 162 | 2016-12-27 23:59
1 / 163 . | 81.0506 | 0.2557 | 16.4603 | 2.5517 | 0.0751 | 0.1038 | 100.4972 | -20896 | -25250 | 133 |  |  | Lift380_L124_2mm_200um_NE |  | 13.6572 | 163 | 2016-12-28 00:02
1 / 164 . | 87.8643 | 0.5244 | 5.2927 | 7.4182 | 0.1496 | 0.2208 | 101.47 | -20886 | -25250 | 133 |  |  | Lift380_L124_2mm_200um_NE |  | 14.4716 | 164 | 2016-12-28 00:05
1 / 165 . | 68.9973 | 1.0788 | 15.7707 | 14.3605 | 0.9646 | 0.8776 | 102.0494 | -20876 | -25250 | 133 |  |  | Lift380_L124_2mm_200um_NE |  | 15.9417 | 165 | 2016-12-28 00:07
1 / 166 . | 96.373 | 0.0477 | 1.4737 | 0.8915 | 0.0144 | 0.0566 | 98.857 | -20866 | -25250 | 133 |  |  | Lift380_L124_2mm_200um_NE |  | 13.017 | 166 | 2016-12-28 00:10
1 / 167 . | 96.6962 | 0.0435 | 1.262 | 0.7396 | -0.0178 | 0.0848 | 98.8083 | -20856 | -25250 | 133 |  |  | Lift380_L124_2mm_200um_NE |  | 12.9835 | 167 | 2016-12-28 00:13
1 / 168 . | 96.7524 | 0.0439 | 1.3523 | 0.814 | 0.0071 | 0.0356 | 99.0053 | -20846 | -25250 | 133 |  |  | Lift380_L124_2mm_200um_NE |  | 13.0192 | 168 | 2016-12-28 00:16
1 / 169 . | 96.4496 | 0.0431 | 1.4741 | 0.8904 | 0.0001 | 0.0822 | 98.9395 | -20836 | -25250 | 133 |  |  | Lift380_L124_2mm_200um_NE |  | 13.0288 | 169 | 2016-12-28 00:18
1 / 170 . | 64.8522 | 1.0723 | 18.2163 | 18.55 | 0.4594 | 0.4444 | 103.5946 | -20826 | -25250 | 133 |  |  | Lift380_L124_2mm_200um_NE |  | 16.7198 | 170 | 2016-12-28 00:21
1 / 171 . | 96.7857 | 0.0429 | 1.3826 | 0.8034 | -0.0042 | 0.0791 | 99.0895 | -20816 | -25250 | 133 |  |  | Lift380_L124_2mm_200um_NE |  | 13.0325 | 171 | 2016-12-28 00:24
1 / 172 . | 96.4738 | 0.0406 | 1.5327 | 0.8738 | 0.0253 | 0.1102 | 99.0564 | -20806 | -25250 | 133 |  |  | Lift380_L124_2mm_200um_NE |  | 13.0486 | 172 | 2016-12-28 00:27
1 / 173 . | 89.2896 | 0.0968 | 4.163 | 1.9085 | 0.1767 | 0.2319 | 95.8664 | -20796 | -25250 | 133 |  |  | Lift380_L124_2mm_200um_NE |  | 12.8595 | 173 | 2016-12-28 00:29
1 / 174 . | 85.2371 | 0.1851 | 12.5294 | 2.7549 | 0.1104 | 0.1615 | 100.9784 | -20786 | -25250 | 133 |  |  | Lift380_L124_2mm_200um_NE |  | 13.7251 | 174 | 2016-12-28 00:32
1 / 175 . | 95.089 | 0.0472 | 2.22 | 1.1282 | 0.0189 | 0.0679 | 98.5712 | -20776 | -25250 | 133 |  |  | Lift380_L124_2mm_200um_NE |  | 13.0271 | 175 | 2016-12-28 00:35
1 / 176 . | 96.5109 | 0.0574 | 1.6294 | 0.9847 | 0.0042 | 0.0776 | 99.2642 | -20766 | -25250 | 134 |  |  | Lift380_L124_2mm_200um_NE |  | 13.0875 | 176 | 2016-12-28 00:38
1 / 177 . | 83.3108 | 0.7067 | 6.9611 | 5.4713 | 0.6131 | 0.5664 | 97.6295 | -20756 | -25250 | 134 |  |  | Lift380_L124_2mm_200um_NE |  | 13.7775 | 177 | 2016-12-28 00:40
1 / 178 . | 76.1998 | 0.2017 | 23.2264 | 2.5504 | 0.0901 | 0.167 | 102.4353 | -20746 | -25250 | 134 |  |  | Lift380_L124_2mm_200um_NE |  | 13.9867 | 178 | 2016-12-28 00:43
1 / 179 . | 74.0102 | 0.4939 | 17.0865 | 8.9221 | 0.8534 | 0.7316 | 102.0977 | -20736 | -25250 | 134 |  |  | Lift380_L124_2mm_200um_NE |  | 15.0649 | 179 | 2016-12-28 00:46
1 / 180 . | 88.1155 | 0.255 | 8.7456 | 2.9449 | 0.1645 | 0.2066 | 100.432 | -20726 | -25250 | 134 |  |  | Lift380_L124_2mm_200um_NE |  | 13.6584 | 180 | 2016-12-28 00:49
1 / 181 . | 76.2888 | 0.2518 | 19.8587 | 3.6714 | 0.4216 | 0.3882 | 100.8805 | -20916 | -25240 | 133 |  |  | Lift380_L124_2mm_200um_NE |  | 13.9994 | 181 | 2016-12-28 00:51
1 / 182 . | 77.2173 | 0.1963 | 19.0522 | 2.0771 | 0.0545 | 0.1417 | 98.739 | -20906 | -25240 | 133 |  |  | Lift380_L124_2mm_200um_NE |  | 13.3811 | 182 | 2016-12-28 00:54
1 / 183 . | 66.3392 | 0.9801 | 11.1896 | 14.1851 | 1.0432 | 0.8557 | 94.5929 | -20896 | -25240 | 133 |  |  | Lift380_L124_2mm_200um_NE |  | 14.9071 | 183 | 2016-12-28 00:57
1 / 184 . | 94.4817 | 0.1728 | 2.2674 | 1.729 | 0.0129 | 0.0736 | 98.7375 | -20886 | -25240 | 133 |  |  | Lift380_L124_2mm_200um_NE |  | 13.144 | 184 | 2016-12-28 01:00
1 / 185 . | 84.464 | 0.1189 | 12.3949 | 1.5215 | 0.0525 | 0.0987 | 98.6504 | -20876 | -25240 | 133 |  |  | Lift380_L124_2mm_200um_NE |  | 13.2094 | 185 | 2016-12-28 01:02
1 / 186 . | 96.7369 | 0.0394 | 1.337 | 0.8181 | 0.0038 | 0.0566 | 98.9919 | -20866 | -25240 | 133 |  |  | Lift380_L124_2mm_200um_NE |  | 13.0201 | 186 | 2016-12-28 01:05
1 / 187 . | 94.8859 | 0.0535 | 1.8071 | 1.0139 | 0.0004 | 0.0765 | 97.8373 | -20856 | -25240 | 133 |  |  | Lift380_L124_2mm_200um_NE |  | 12.9078 | 187 | 2016-12-28 01:08
1 / 188 . | 74.5661 | 0.3559 | 19.1346 | 5.9203 | 0.5939 | 0.526 | 101.0967 | -20846 | -25240 | 133 |  |  | Lift380_L124_2mm_200um_NE |  | 14.4179 | 188 | 2016-12-28 01:11
1 / 189 . | 85.1134 | 0.232 | 8.9988 | 2.0872 | 0.1779 | 0.2156 | 96.8249 | -20836 | -25240 | 133 |  |  | Lift380_L124_2mm_200um_NE |  | 13.0579 | 189 | 2016-12-28 01:13
1 / 190 . | 92.9328 | 0.1513 | 2.6986 | 1.7513 | 0.1053 | 0.0626 | 97.7018 | -20826 | -25240 | 133 |  |  | Lift380_L124_2mm_200um_NE |  | 13.0281 | 190 | 2016-12-28 01:16
1 / 191 . | 82.6519 | 0.2133 | 16.5282 | 2.2647 | 0.0582 | 0.0999 | 101.8164 | -20816 | -25240 | 134 |  |  | Lift380_L124_2mm_200um_NE |  | 13.7812 | 191 | 2016-12-28 01:19
1 / 192 . | 96.2256 | 0.057 | 1.855 | 0.9621 | -0.0106 | 0.0792 | 99.1682 | -20806 | -25240 | 134 |  |  | Lift380_L124_2mm_200um_NE |  | 13.0719 | 192 | 2016-12-28 01:22
1 / 193 . | 94.2565 | 0.0841 | 2.8554 | 1.21 | 0.0423 | 0.1084 | 98.5567 | -20796 | -25240 | 134 |  |  | Lift380_L124_2mm_200um_NE |  | 13.0522 | 193 | 2016-12-28 01:24
1 / 194 . | 93.514 | 0.0784 | 1.8705 | 1.1089 | 0.0143 | 0.1024 | 96.6885 | -20786 | -25240 | 134 |  |  | Lift380_L124_2mm_200um_NE |  | 12.779 | 194 | 2016-12-28 01:27
1 / 195 . | 69.0167 | 1.7089 | 10.4439 | 22.4699 | 0.6513 | 0.5589 | 104.8496 | -20776 | -25240 | 134 |  |  | Lift380_L124_2mm_200um_NE |  | 17.4647 | 195 | 2016-12-28 01:30
1 / 196 . | 75.0689 | 0.3056 | 19.0578 | 3.018 | 0.086 | 0.1667 | 97.7029 | -20766 | -25240 | 133 |  |  | Lift380_L124_2mm_200um_NE |  | 13.403 | 196 | 2016-12-28 01:33
1 / 197 . | 69.5293 | 0.5635 | 17.4448 | 10.065 | 0.9289 | 0.9242 | 99.4557 | -20756 | -25240 | 133 |  |  | Lift380_L124_2mm_200um_NE |  | 14.9401 | 197 | 2016-12-28 01:36
1 / 198 . | 69.867 | 0.4329 | 22.7654 | 4.597 | 0.3471 | 0.3407 | 98.3502 | -20746 | -25240 | 133 |  |  | Lift380_L124_2mm_200um_NE |  | 13.8304 | 198 | 2016-12-28 01:38
1 / 199 . | 69.557 | 0.4815 | 24.3644 | 3.9545 | 0.2788 | 0.2871 | 98.9233 | -20736 | -25240 | 133 |  |  | Lift380_L124_2mm_200um_NE |  | 13.8023 | 199 | 2016-12-28 01:41
1 / 200 . | 96.1859 | 0.0439 | 1.5584 | 0.9777 | 0.0287 | 0.0535 | 98.8481 | -20726 | -25240 | 133 |  |  | Lift380_L124_2mm_200um_NE |  | 13.032 | 200 | 2016-12-28 01:44
1 / 201 . | 96.4003 | 0.0483 | 1.4259 | 0.7904 | 0.0265 | 0.0897 | 98.7812 | -20916 | -25230 | 133 |  |  | Lift380_L124_2mm_200um_NE |  | 12.996 | 201 | 2016-12-28 01:47
1 / 202 . | 80.6944 | 0.0803 | 17.1909 | 1.3147 | -0.0058 | 0.0682 | 99.3427 | -20906 | -25230 | 133 |  |  | Lift380_L124_2mm_200um_NE |  | 13.3035 | 202 | 2016-12-28 01:49
1 / 203 . | 89.4368 | 0.1085 | 8.1091 | 1.8534 | 0.0538 | 0.0834 | 99.645 | -20896 | -25230 | 133 |  |  | Lift380_L124_2mm_200um_NE |  | 13.3474 | 203 | 2016-12-28 01:52
1 / 204 . | 79.3917 | 0.2398 | 16.9875 | 2.5894 | 0.0275 | 0.0734 | 99.3093 | -20886 | -25230 | 133 |  |  | Lift380_L124_2mm_200um_NE |  | 13.5044 | 204 | 2016-12-28 01:55
1 / 205 . | 94.8993 | 0.0669 | 2.1214 | 1.1619 | 0.0044 | 0.056 | 98.31 | -20876 | -25230 | 133 |  |  | Lift380_L124_2mm_200um_NE |  | 12.994 | 205 | 2016-12-28 01:58
1 / 206 . | 96.5596 | 0.054 | 1.3852 | 0.7969 | 0.0132 | 0.0741 | 98.8832 | -20866 | -25230 | 133 |  |  | Lift380_L124_2mm_200um_NE |  | 13.0063 | 206 | 2016-12-28 02:00
1 / 207 . | 93.8939 | 0.0569 | 2.2429 | 1.0988 | 0.0161 | 0.1031 | 97.4117 | -20856 | -25230 | 133 |  |  | Lift380_L124_2mm_200um_NE |  | 12.8757 | 207 | 2016-12-28 02:03
1 / 208 . | 80.5019 | 0.1128 | 18.0176 | 1.7573 | 0.0958 | 0.1075 | 100.5928 | -20846 | -25230 | 133 |  |  | Lift380_L124_2mm_200um_NE |  | 13.5626 | 208 | 2016-12-28 02:06
1 / 209 . | 94.5583 | 0.054 | 3.1606 | 1.2081 | 0.0059 | 0.0475 | 99.0344 | -20836 | -25230 | 133 |  |  | Lift380_L124_2mm_200um_NE |  | 13.1053 | 209 | 2016-12-28 02:09
1 / 210 . | 94.0421 | 0.055 | 1.8008 | 1.0458 | 0.0197 | 0.048 | 97.0114 | -20826 | -25230 | 133 |  |  | Lift380_L124_2mm_200um_NE |  | 12.8046 | 210 | 2016-12-28 02:11
1 / 211 . | 96.788 | 0.0378 | 1.3651 | 0.8374 | 0.0117 | 0.0662 | 99.1061 | -20816 | -25230 | 134 |  |  | Lift380_L124_2mm_200um_NE |  | 13.0405 | 211 | 2016-12-28 02:14
1 / 212 . | 96.702 | 0.0325 | 1.3531 | 0.8386 | -0.001 | 0.0758 | 99.001 | -20806 | -25230 | 134 |  |  | Lift380_L124_2mm_200um_NE |  | 13.0265 | 212 | 2016-12-28 02:17
1 / 213 . | 77.031 | 0.1939 | 19.3454 | 2.6461 | 0.091 | 0.137 | 99.4443 | -20796 | -25230 | 134 |  |  | Lift380_L124_2mm_200um_NE |  | 13.5709 | 213 | 2016-12-28 02:20
1 / 214 . | 86.2437 | 0.0709 | 15.4676 | 1.3573 | 0.0108 | 0.0587 | 103.209 | -20786 | -25230 | 134 |  |  | Lift380_L124_2mm_200um_NE |  | 13.7968 | 214 | 2016-12-28 02:23
1 / 215 . | 75.0595 | 0.3647 | 15.4643 | 7.4237 | 0.743 | 0.648 | 99.7033 | -20776 | -25230 | 134 |  |  | Lift380_L124_2mm_200um_NE |  | 14.4746 | 215 | 2016-12-28 02:25
1 / 216 . | 68.1155 | 0.8613 | 17.8696 | 9.8621 | 0.5126 | 0.433 | 97.6542 | -20766 | -25230 | 134 |  |  | Lift380_L124_2mm_200um_NE |  | 14.5617 | 216 | 2016-12-28 02:28
1 / 217 . | 70.5786 | 0.4321 | 24.7325 | 3.3039 | 0.2528 | 0.2327 | 99.5325 | -20756 | -25230 | 134 |  |  | Lift380_L124_2mm_200um_NE |  | 13.7716 | 217 | 2016-12-28 02:31
1 / 218 . | 96.085 | 0.099 | 1.6186 | 1.0001 | -0.0029 | 0.0905 | 98.8904 | -20746 | -25230 | 134 |  |  | Lift380_L124_2mm_200um_NE |  | 13.0415 | 218 | 2016-12-28 02:34
1 / 219 . | 96.3544 | 0.0426 | 1.7411 | 0.9991 | 0.0332 | 0.0791 | 99.2495 | -20736 | -25230 | 134 |  |  | Lift380_L124_2mm_200um_NE |  | 13.0931 | 219 | 2016-12-28 02:36
1 / 220 . | 68.668 | 0.4618 | 26.2326 | 2.7748 | 0.1377 | 0.1455 | 98.4204 | -20726 | -25230 | 134 |  |  | Lift380_L124_2mm_200um_NE |  | 13.5317 | 220 | 2016-12-28 02:39
1 / 221 . | 77.332 | 0.231 | 17.6337 | 2.5689 | 0.1061 | 0.1238 | 97.9954 | -20916 | -25220 | 133 |  |  | Lift380_L124_2mm_200um_NE |  | 13.3531 | 221 | 2016-12-28 02:42
1 / 222 . | 96.6306 | 0.0412 | 1.3555 | 0.8487 | -0.0124 | 0.0644 | 98.928 | -20906 | -25220 | 133 |  |  | Lift380_L124_2mm_200um_NE |  | 13.0157 | 222 | 2016-12-28 02:45
1 / 223 . | 94.9995 | 0.0513 | 1.6039 | 0.9799 | 0.0246 | 0.074 | 97.7333 | -20896 | -25220 | 133 |  |  | Lift380_L124_2mm_200um_NE |  | 12.8897 | 223 | 2016-12-28 02:47
1 / 224 . | 74.7091 | 0.3965 | 18.0512 | 8.0925 | 0.1627 | 0.5676 | 101.9797 | -20886 | -25220 | 133 |  |  | Lift380_L124_2mm_200um_NE |  | 14.818 | 224 | 2016-12-28 02:50
1 / 225 . | 96.4793 | 0.0374 | 1.3944 | 0.8469 | -0.0008 | 0.0626 | 98.8197 | -20876 | -25220 | 133 |  |  | Lift380_L124_2mm_200um_NE |  | 13.003 | 225 | 2016-12-28 02:53
1 / 226 . | 95.496 | 0.0629 | 1.6771 | 1.0422 | -0.0119 | 0.0696 | 98.3359 | -20866 | -25220 | 134 |  |  | Lift380_L124_2mm_200um_NE |  | 12.9734 | 226 | 2016-12-28 02:56
1 / 227 . | 80.1147 | 0.2342 | 14.2451 | 2.4145 | 0.1215 | 0.1443 | 97.2744 | -20856 | -25220 | 134 |  |  | Lift380_L124_2mm_200um_NE |  | 13.2052 | 227 | 2016-12-28 02:58
1 / 228 . | 96.7902 | 0.0486 | 1.3559 | 0.8488 | 0.0006 | 0.0431 | 99.0874 | -20846 | -25220 | 134 |  |  | Lift380_L124_2mm_200um_NE |  | 13.0355 | 228 | 2016-12-28 03:01
1 / 229 . | 96.5654 | 0.0395 | 1.4886 | 0.9453 | 0.0064 | 0.0988 | 99.1439 | -20836 | -25220 | 134 |  |  | Lift380_L124_2mm_200um_NE |  | 13.0671 | 229 | 2016-12-28 03:04
1 / 230 . | 91.5778 | 0.1894 | 3.2966 | 4.5503 | 0.038 | 0.1751 | 99.8273 | -20826 | -25220 | 134 |  |  | Lift380_L124_2mm_200um_NE |  | 13.7626 | 230 | 2016-12-28 03:07
1 / 231 . | 96.5597 | 0.0414 | 1.6295 | 0.8765 | -0.0206 | 0.069 | 99.1556 | -20816 | -25220 | 134 |  |  | Lift380_L124_2mm_200um_NE |  | 13.052 | 231 | 2016-12-28 03:10
1 / 232 . | 96.4029 | 0.0384 | 1.562 | 0.8619 | 0.0201 | 0.0956 | 98.9808 | -20806 | -25220 | 134 |  |  | Lift380_L124_2mm_200um_NE |  | 13.0347 | 232 | 2016-12-28 03:12
1 / 233 . | 95.3558 | 0.0374 | 2.6261 | 1.016 | 0.0171 | 0.0767 | 99.1291 | -20796 | -25220 | 134 |  |  | Lift380_L124_2mm_200um_NE |  | 13.0867 | 233 | 2016-12-28 03:15
1 / 234 . | 80.5774 | 0.1246 | 16.6082 | 1.6957 | 0.0385 | 0.0962 | 99.1405 | -20786 | -25220 | 134 |  |  | Lift380_L124_2mm_200um_NE |  | 13.341 | 234 | 2016-12-28 03:18
1 / 235 . | 78.5309 | 0.2467 | 17.6864 | 2.8598 | 0.1947 | 0.217 | 99.7356 | -20776 | -25220 | 134 |  |  | Lift380_L124_2mm_200um_NE |  | 13.649 | 235 | 2016-12-28 03:20
1 / 236 . | 62.9381 | 1.0554 | 16.3168 | 16.7266 | 0.7073 | 0.5904 | 98.3347 | -20766 | -25220 | 134 |  |  | Lift380_L124_2mm_200um_NE |  | 15.7752 | 236 | 2016-12-28 03:23
1 / 237 . | 96.1534 | 0.0455 | 1.8821 | 1.1237 | -0.0156 | 0.0673 | 99.2564 | -20756 | -25220 | 134 |  |  | Lift380_L124_2mm_200um_NE |  | 13.1075 | 237 | 2016-12-28 03:26
1 / 238 . | 93.4635 | 0.096 | 3.8118 | 1.2841 | 0.0303 | 0.0963 | 98.782 | -20746 | -25220 | 134 |  |  | Lift380_L124_2mm_200um_NE |  | 13.0998 | 238 | 2016-12-28 03:29
1 / 239 . | 71.8807 | 0.4606 | 22.0867 | 6.5304 | 0.5301 | 0.403 | 101.8916 | -20736 | -25220 | 134 |  |  | Lift380_L124_2mm_200um_NE |  | 14.6243 | 239 | 2016-12-28 03:31
1 / 240 . | 82.5472 | 0.1641 | 13.7472 | 2.0557 | 0.0488 | 0.1085 | 98.6715 | -20726 | -25220 | 134 |  |  | Lift380_L124_2mm_200um_NE |  | 13.3114 | 240 | 2016-12-28 03:34
1 / 241 . | 95.566 | 0.0574 | 2.4867 | 1.1133 | 0.0076 | 0.0632 | 99.2942 | -20916 | -25210 | 133 |  |  | Lift380_L124_2mm_200um_NE |  | 13.1192 | 241 | 2016-12-28 03:37
1 / 242 . | 92.054 | 0.0889 | 5.1866 | 1.3631 | 0.0755 | 0.1097 | 98.8779 | -20906 | -25210 | 133 |  |  | Lift380_L124_2mm_200um_NE |  | 13.1462 | 242 | 2016-12-28 03:40
1 / 243 . | 84.9071 | 0.2902 | 8.4063 | 3.7001 | 0.2441 | 0.3068 | 97.8546 | -20896 | -25210 | 133 |  |  | Lift380_L124_2mm_200um_NE |  | 13.4628 | 243 | 2016-12-28 03:43
1 / 244 . | 84.2449 | 0.9206 | 4.7834 | 14.2835 | 0.1416 | 0.1379 | 104.5119 | -20886 | -25210 | 133 |  |  | Lift380_L124_2mm_200um_NE |  | 15.9455 | 244 | 2016-12-28 03:45
1 / 245 . | 91.2874 | 0.1494 | 3.7456 | 1.6006 | 0.2001 | 0.2343 | 97.2175 | -20876 | -25210 | 133 |  |  | Lift380_L124_2mm_200um_NE |  | 12.9845 | 245 | 2016-12-28 03:48
1 / 246 . | 79.3265 | 0.1116 | 14.3305 | 1.1282 | 0.016 | 0.0353 | 94.9482 | -20866 | -25210 | 134 |  |  | Lift380_L124_2mm_200um_NE |  | 12.6723 | 246 | 2016-12-28 03:51
1 / 247 . | 71.3197 | 0.7317 | 15.5017 | 8.9109 | 0.6041 | 0.5571 | 97.6251 | -20856 | -25210 | 134 |  |  | Lift380_L124_2mm_200um_NE |  | 14.4101 | 247 | 2016-12-28 03:54
1 / 248 . | 93.207 | 0.069 | 4.1747 | 1.4572 | 0.0477 | 0.0912 | 99.0468 | -20846 | -25210 | 134 |  |  | Lift380_L124_2mm_200um_NE |  | 13.1675 | 248 | 2016-12-28 03:56
1 / 249 . | 79.6445 | 1.4577 | 3.6115 | 20.0982 | 0.3026 | 0.2787 | 105.3931 | -20836 | -25210 | 134 |  |  | Lift380_L124_2mm_200um_NE |  | 17.0111 | 249 | 2016-12-28 03:59
1 / 250 . | 96.4001 | 0.0624 | 1.6553 | 1.0117 | 0.0351 | 0.0761 | 99.2406 | -20826 | -25210 | 134 |  |  | Lift380_L124_2mm_200um_NE |  | 13.0928 | 250 | 2016-12-28 04:02
1 / 251 . | 77.7153 | 0.2561 | 22.2786 | 3.3592 | 0.182 | 0.2184 | 104.0096 | -20816 | -25210 | 134 |  |  | Lift380_L124_2mm_200um_NE |  | 14.3288 | 251 | 2016-12-28 04:05
1 / 252 . | 96.7682 | 0.0494 | 1.4755 | 0.8322 | -0.0054 | 0.0698 | 99.1896 | -20806 | -25210 | 134 |  |  | Lift380_L124_2mm_200um_NE |  | 13.0497 | 252 | 2016-12-28 04:07
1 / 253 . | 96.489 | 0.0479 | 1.3806 | 0.7856 | 0.0179 | 0.0758 | 98.7968 | -20796 | -25210 | 134 |  |  | Lift380_L124_2mm_200um_NE |  | 12.994 | 253 | 2016-12-28 04:10
1 / 254 . | 96.5549 | 0.0397 | 1.5013 | 0.8722 | 0.0021 | 0.068 | 99.0382 | -20786 | -25210 | 134 |  |  | Lift380_L124_2mm_200um_NE |  | 13.0375 | 254 | 2016-12-28 04:13
1 / 255 . | 71.6097 | 0.3636 | 23.5141 | 2.8857 | 0.1134 | 0.1441 | 98.6306 | -20776 | -25210 | 134 |  |  | Lift380_L124_2mm_200um_NE |  | 13.5472 | 255 | 2016-12-28 04:16
1 / 256 . | 68.9433 | 0.5196 | 23.1001 | 5.3693 | 0.5248 | 0.501 | 98.9582 | -20766 | -25210 | 133 |  |  | Lift380_L124_2mm_200um_NE |  | 14.0778 | 256 | 2016-12-28 04:18
1 / 257 . | 88.9237 | 0.1306 | 5.4158 | 1.849 | 0.061 | 0.107 | 96.4871 | -20756 | -25210 | 133 |  |  | Lift380_L124_2mm_200um_NE |  | 12.9128 | 257 | 2016-12-28 04:21
1 / 258 . | 76.703 | 0.296 | 16.8854 | 4.0833 | 0.3615 | 0.4031 | 98.7323 | -20746 | -25210 | 133 |  |  | Lift380_L124_2mm_200um_NE |  | 13.7498 | 258 | 2016-12-28 04:24
1 / 259 . | 92.243 | 0.0749 | 3.9005 | 1.3478 | 0.021 | 0.0573 | 97.6444 | -20736 | -25210 | 133 |  |  | Lift380_L124_2mm_200um_NE |  | 12.9573 | 259 | 2016-12-28 04:27
1 / 260 . | 87.1069 | 0.0627 | 11.7159 | 1.0015 | 0.0085 | 0.0653 | 99.9608 | -20726 | -25210 | 133 |  |  | Lift380_L124_2mm_200um_NE |  | 13.2806 | 260 | 2016-12-28 04:29
1 / 261 . | 96.2802 | 0.0512 | 1.7126 | 0.9348 | 0.0208 | 0.0648 | 99.0643 | -20916 | -25200 | 133 |  |  | Lift380_L124_2mm_200um_NE |  | 13.055 | 261 | 2016-12-28 04:32
1 / 262 . | 96.4987 | 0.0357 | 1.6672 | 0.8985 | -0.0057 | 0.052 | 99.1463 | -20906 | -25200 | 133 |  |  | Lift380_L124_2mm_200um_NE |  | 13.0546 | 262 | 2016-12-28 04:35
1 / 263 . | 96.89 | 0.037 | 1.3101 | 0.8004 | 0.0203 | 0.0909 | 99.1487 | -20896 | -25200 | 133 |  |  | Lift380_L124_2mm_200um_NE |  | 13.0437 | 263 | 2016-12-28 04:38
1 / 264 . | 96.5333 | 0.0414 | 1.5941 | 0.8942 | -0.0002 | 0.0604 | 99.1233 | -20886 | -25200 | 133 |  |  | Lift380_L124_2mm_200um_NE |  | 13.0519 | 264 | 2016-12-28 04:41
1 / 265 . | 96.8239 | 0.0337 | 1.3549 | 0.8094 | 0.0122 | 0.0702 | 99.1042 | -20876 | -25200 | 133 |  |  | Lift380_L124_2mm_200um_NE |  | 13.0363 | 265 | 2016-12-28 04:43
1 / 266 . | 95.9067 | 0.0445 | 1.9379 | 1.0904 | -0.0015 | 0.0764 | 99.0545 | -20866 | -25200 | 134 |  |  | Lift380_L124_2mm_200um_NE |  | 13.0795 | 266 | 2016-12-28 04:46
1 / 267 . | 72.2012 | 0.7691 | 10.8835 | 14.4522 | 0.6877 | 0.5385 | 99.5322 | -20856 | -25200 | 134 |  |  | Lift380_L124_2mm_200um_NE |  | 15.5067 | 267 | 2016-12-28 04:49
1 / 268 . | 80.7653 | 0.1214 | 17.0919 | 1.6354 | -0.0033 | 0.0584 | 99.6691 | -20846 | -25200 | 134 |  |  | Lift380_L124_2mm_200um_NE |  | 13.3949 | 268 | 2016-12-28 04:52
1 / 269 . | 79.6106 | 0.2018 | 16.6428 | 3.4005 | 0.3567 | 0.3581 | 100.5707 | -20836 | -25200 | 134 |  |  | Lift380_L124_2mm_200um_NE |  | 13.872 | 269 | 2016-12-28 04:54
1 / 270 . | 96.182 | 0.0497 | 1.6477 | 0.9366 | -0.0088 | 0.0704 | 98.8777 | -20826 | -25200 | 134 |  |  | Lift380_L124_2mm_200um_NE |  | 13.0272 | 270 | 2016-12-28 04:57
1 / 271 . | 96.0069 | 0.0544 | 1.676 | 0.9387 | 0.0107 | 0.0614 | 98.748 | -20816 | -25200 | 134 |  |  | Lift380_L124_2mm_200um_NE |  | 13.0124 | 271 | 2016-12-28 05:00
1 / 272 . | 96.4945 | 0.0557 | 1.5571 | 0.9511 | 0.0008 | 0.0701 | 99.1293 | -20806 | -25200 | 134 |  |  | Lift380_L124_2mm_200um_NE |  | 13.0625 | 272 | 2016-12-28 05:03
1 / 273 . | 96.7511 | 0.0356 | 1.3324 | 0.7678 | 0.0105 | 0.0659 | 98.9633 | -20796 | -25200 | 134 |  |  | Lift380_L124_2mm_200um_NE |  | 13.0103 | 273 | 2016-12-28 05:05
1 / 274 . | 96.5647 | 0.0432 | 1.4726 | 0.8479 | 0.0066 | 0.0828 | 99.0177 | -20786 | -25200 | 134 |  |  | Lift380_L124_2mm_200um_NE |  | 13.0331 | 274 | 2016-12-28 05:08
1 / 275 . | 76.2052 | 0.2829 | 17.1355 | 3.8429 | 0.4038 | 0.352 | 98.2223 | -20776 | -25200 | 134 |  |  | Lift380_L124_2mm_200um_NE |  | 13.647 | 275 | 2016-12-28 05:11
1 / 276 . | 95.4921 | 0.055 | 2.246 | 1.3474 | 0.0121 | 0.0361 | 99.1886 | -20766 | -25200 | 133 |  |  | Lift380_L124_2mm_200um_NE |  | 13.1379 | 276 | 2016-12-28 05:14
1 / 277 . | 60.8776 | 0.5026 | 23.3514 | 7.1573 | 0.8219 | 0.7566 | 93.4673 | -20756 | -25200 | 133 |  |  | Lift380_L124_2mm_200um_NE |  | 13.7221 | 277 | 2016-12-28 05:16
1 / 278 . | 84.655 | 0.1986 | 3.3532 | 3.0877 | 0.1176 | 0.1364 | 91.5486 | -20746 | -25200 | 133 |  |  | Lift380_L124_2mm_200um_NE |  | 12.4585 | 278 | 2016-12-28 05:19
1 / 279 . | 96.1208 | 0.0358 | 1.7131 | 0.9886 | 0.0209 | 0.104 | 98.9833 | -20736 | -25200 | 133 |  |  | Lift380_L124_2mm_200um_NE |  | 13.058 | 279 | 2016-12-28 05:22
1 / 280 . | 82.5871 | 0.1611 | 14.3734 | 2.454 | 0.2043 | 0.1715 | 99.9514 | -20726 | -25200 | 133 |  |  | Lift380_L124_2mm_200um_NE |  | 13.5756 | 280 | 2016-12-28 05:25
1 / 281 . | 94.0627 | 0.0387 | 2.6246 | 0.9817 | 0.028 | 0.0414 | 97.7771 | -20916 | -25190 | 133 |  |  | Lift380_L124_2mm_200um_NE |  | 12.9026 | 281 | 2016-12-28 05:27
1 / 282 . | 96.3645 | 0.0426 | 1.4513 | 0.8456 | -0.0125 | 0.0879 | 98.7795 | -20906 | -25190 | 133 |  |  | Lift380_L124_2mm_200um_NE |  | 12.9996 | 282 | 2016-12-28 05:30
1 / 283 . | 96.4853 | 0.0365 | 1.3712 | 0.8046 | 0.0126 | 0.066 | 98.7763 | -20896 | -25190 | 133 |  |  | Lift380_L124_2mm_200um_NE |  | 12.9926 | 283 | 2016-12-28 05:33
1 / 284 . | 96.5038 | 0.0597 | 1.4877 | 0.8897 | 0.0144 | 0.0722 | 99.0276 | -20886 | -25190 | 133 |  |  | Lift380_L124_2mm_200um_NE |  | 13.0408 | 284 | 2016-12-28 05:36
1 / 285 . | 96.1254 | 0.0431 | 1.5521 | 0.8655 | 0.0171 | 0.0779 | 98.6811 | -20876 | -25190 | 133 |  |  | Lift380_L124_2mm_200um_NE |  | 12.9937 | 285 | 2016-12-28 05:38
1 / 286 . | 82.6531 | 0.1062 | 10.4694 | 1.9976 | 0.0997 | 0.1547 | 95.4808 | -20866 | -25190 | 134 |  |  | Lift380_L124_2mm_200um_NE |  | 12.8673 | 286 | 2016-12-28 05:41
1 / 287 . | 92.3264 | 0.1639 | 3.27 | 3.1876 | 0.1838 | 0.2075 | 99.3392 | -20856 | -25190 | 134 |  |  | Lift380_L124_2mm_200um_NE |  | 13.504 | 287 | 2016-12-28 05:44
1 / 288 . | 86.5268 | 0.0839 | 13.6854 | 1.403 | 0.0212 | 0.0671 | 101.7873 | -20846 | -25190 | 134 |  |  | Lift380_L124_2mm_200um_NE |  | 13.6037 | 288 | 2016-12-28 05:47
1 / 289 . | 96.7823 | 0.0527 | 1.5556 | 0.837 | 0.0122 | 0.0876 | 99.3274 | -20836 | -25190 | 134 |  |  | Lift380_L124_2mm_200um_NE |  | 13.0736 | 289 | 2016-12-28 05:50
1 / 290 . | 91.5763 | 0.0842 | 2.3342 | 1.3026 | 0.0077 | 0.0581 | 95.3631 | -20826 | -25190 | 134 |  |  | Lift380_L124_2mm_200um_NE |  | 12.6361 | 290 | 2016-12-28 05:52
1 / 291 . | 96.3089 | 0.0425 | 1.6755 | 0.9302 | 0.0211 | 0.0844 | 99.0626 | -20816 | -25190 | 134 |  |  | Lift380_L124_2mm_200um_NE |  | 13.0562 | 291 | 2016-12-28 05:55
1 / 292 . | 79.7358 | 0.1821 | 16.7621 | 2.2295 | 0.096 | 0.1321 | 99.1377 | -20806 | -25190 | 134 |  |  | Lift380_L124_2mm_200um_NE |  | 13.4388 | 292 | 2016-12-28 05:58
1 / 293 . | 95.7537 | 0.0559 | 2.114 | 1.0758 | 0.0331 | 0.0814 | 99.1138 | -20796 | -25190 | 134 |  |  | Lift380_L124_2mm_200um_NE |  | 13.0916 | 293 | 2016-12-28 06:01
1 / 294 . | 91.8096 | 0.0944 | 4.0662 | 1.4622 | 0.0242 | 0.0466 | 97.5031 | -20786 | -25190 | 134 |  |  | Lift380_L124_2mm_200um_NE |  | 12.9578 | 294 | 2016-12-28 06:03
1 / 295 . | 70.3885 | 0.4623 | 20.5893 | 5.342 | 0.5448 | 0.4817 | 97.8087 | -20776 | -25190 | 134 |  |  | Lift380_L124_2mm_200um_NE |  | 13.8998 | 295 | 2016-12-28 06:06
1 / 296 . | 78.461 | 0.113 | 18.6992 | 1.708 | 0.0329 | 0.079 | 99.093 | -20766 | -25190 | 133 |  |  | Lift380_L124_2mm_200um_NE |  | 13.355 | 296 | 2016-12-28 06:09
1 / 297 . | 72.5442 | 0.365 | 22.3351 | 3.3445 | 0.1752 | 0.1842 | 98.9481 | -20756 | -25190 | 133 |  |  | Lift380_L124_2mm_200um_NE |  | 13.663 | 297 | 2016-12-28 06:12
1 / 298 . | 96.4425 | 0.0444 | 1.4747 | 0.9081 | 0.0047 | 0.0686 | 98.943 | -20746 | -25190 | 133 |  |  | Lift380_L124_2mm_200um_NE |  | 13.031 | 298 | 2016-12-28 06:14
1 / 299 . | 96.5027 | 0.044 | 1.3325 | 0.7782 | -0.0026 | 0.0852 | 98.7401 | -20736 | -25190 | 133 |  |  | Lift380_L124_2mm_200um_NE |  | 12.9835 | 299 | 2016-12-28 06:17
1 / 300 . | 96.551 | 0.0413 | 1.442 | 0.8866 | -0.0057 | 0.065 | 98.9801 | -20726 | -25190 | 133 |  |  | Lift380_L124_2mm_200um_NE |  | 13.0303 | 300 | 2016-12-28 06:20
1 / 301 . | 96.6043 | 0.0446 | 1.4439 | 0.9 | 0.0198 | 0.0702 | 99.0828 | -20916 | -25180 | 133 |  |  | Lift380_L124_2mm_200um_NE |  | 13.0498 | 301 | 2016-12-28 06:23
1 / 302 . | 90.5039 | 0.0904 | 8.5844 | 1.4896 | -0.0033 | 0.0405 | 100.7056 | -20906 | -25180 | 133 |  |  | Lift380_L124_2mm_200um_NE |  | 13.4194 | 302 | 2016-12-28 06:25
1 / 303 . | 96.664 | 0.0465 | 1.4146 | 0.8755 | -0.0054 | 0.0705 | 99.0658 | -20896 | -25180 | 133 |  |  | Lift380_L124_2mm_200um_NE |  | 13.0401 | 303 | 2016-12-28 06:28
1 / 304 . | 96.8034 | 0.0474 | 1.3245 | 0.775 | 0.0067 | 0.098 | 99.055 | -20886 | -25180 | 133 |  |  | Lift380_L124_2mm_200um_NE |  | 13.0266 | 304 | 2016-12-28 06:31
1 / 305 . | 78.4114 | 0.5009 | 15.5219 | 5.4356 | 0.5296 | 0.4708 | 100.8701 | -20876 | -25180 | 133 |  |  | Lift380_L124_2mm_200um_NE |  | 14.2584 | 305 | 2016-12-28 06:34
1 / 306 . | 95.3631 | 0.0793 | 1.997 | 1.0725 | 0.0143 | 0.0652 | 98.5914 | -20866 | -25180 | 134 |  |  | Lift380_L124_2mm_200um_NE |  | 13.0173 | 306 | 2016-12-28 06:36
1 / 307 . | 76.1251 | 1.3715 | 7.9591 | 17.7246 | 0.4555 | 0.3333 | 103.9691 | -20856 | -25180 | 134 |  |  | Lift380_L124_2mm_200um_NE |  | 16.517 | 307 | 2016-12-28 06:39
1 / 308 . | 78.6846 | 0.2943 | 19.5556 | 3.1101 | 0.2505 | 0.2504 | 102.1455 | -20846 | -25180 | 134 |  |  | Lift380_L124_2mm_200um_NE |  | 14.0318 | 308 | 2016-12-28 06:42
1 / 309 . | 96.9219 | 0.0235 | 1.3517 | 0.7635 | 0.0018 | 0.0608 | 99.1231 | -20836 | -25180 | 134 |  |  | Lift380_L124_2mm_200um_NE |  | 13.029 | 309 | 2016-12-28 06:45
1 / 310 . | 96.6047 | 0.0325 | 1.4747 | 0.8413 | 0.0206 | 0.0762 | 99.0499 | -20826 | -25180 | 134 |  |  | Lift380_L124_2mm_200um_NE |  | 13.0373 | 310 | 2016-12-28 06:47
1 / 311 . | 83.6451 | 0.1981 | 12.0466 | 5.8677 | 0.8564 | 0.7171 | 103.331 | -20816 | -25180 | 134 |  |  | Lift380_L124_2mm_200um_NE |  | 14.6877 | 311 | 2016-12-28 06:50
1 / 312 . | 77.7352 | 0.0854 | 21.3674 | 1.3675 | 0.0061 | 0.0693 | 100.631 | -20806 | -25180 | 134 |  |  | Lift380_L124_2mm_200um_NE |  | 13.5228 | 312 | 2016-12-28 06:53
1 / 313 . | 93.1838 | 0.0469 | 1.9253 | 1.1914 | 0.0064 | 0.0381 | 96.3919 | -20796 | -25180 | 134 |  |  | Lift380_L124_2mm_200um_NE |  | 12.7458 | 313 | 2016-12-28 06:56
1 / 314 . | 74.9964 | 0.7796 | 14.37 | 8.603 | 0.6063 | 0.5372 | 99.8925 | -20786 | -25180 | 134 |  |  | Lift380_L124_2mm_200um_NE |  | 14.6417 | 314 | 2016-12-28 06:58
1 / 315 . | 75.709 | 0.2317 | 17.4971 | 3.8206 | 0.3744 | 0.3575 | 97.9904 | -20776 | -25180 | 134 |  |  | Lift380_L124_2mm_200um_NE |  | 13.6143 | 315 | 2016-12-28 07:01
1 / 316 . | 85.2291 | 0.0617 | 9.2747 | 1.1693 | 0.0071 | 0.0684 | 95.8103 | -20766 | -25180 | 133 |  |  | Lift380_L124_2mm_200um_NE |  | 12.7437 | 316 | 2016-12-28 07:04
1 / 317 . | 96.2457 | 0.05 | 1.6757 | 1.0184 | 0.0372 | 0.0613 | 99.0882 | -20756 | -25180 | 133 |  |  | Lift380_L124_2mm_200um_NE |  | 13.0729 | 317 | 2016-12-28 07:07
1 / 318 . | 96.2362 | 0.0504 | 1.5025 | 0.8948 | 0.0263 | 0.0696 | 98.7797 | -20746 | -25180 | 133 |  |  | Lift380_L124_2mm_200um_NE |  | 13.0108 | 318 | 2016-12-28 07:10
1 / 319 . | 96.2802 | 0.041 | 1.4634 | 0.8378 | -0.0009 | 0.0884 | 98.71 | -20736 | -25180 | 133 |  |  | Lift380_L124_2mm_200um_NE |  | 12.9911 | 319 | 2016-12-28 07:12
1 / 320 . | 96.3145 | 0.0478 | 1.5558 | 0.9131 | 0.0087 | 0.0612 | 98.9011 | -20726 | -25180 | 133 |  |  | Lift380_L124_2mm_200um_NE |  | 13.0268 | 320 | 2016-12-28 07:15
1 / 321 . | 78.2666 | 0.6398 | 12.4352 | 8.6115 | 0.4299 | 0.3779 | 100.7608 | -20916 | -25170 | 133 |  |  | Lift380_L124_2mm_200um_NE |  | 14.6959 | 321 | 2016-12-28 07:18
1 / 322 . | 79.1965 | 0.8118 | 6.4766 | 10.8099 | 1.2487 | 0.4659 | 99.0094 | -20906 | -25170 | 133 |  |  | Lift380_L124_2mm_200um_NE |  | 14.8757 | 322 | 2016-12-28 07:21
1 / 323 . | 96.3794 | 0.035 | 1.4039 | 0.8902 | 0.0016 | 0.0766 | 98.7868 | -20896 | -25170 | 133 |  |  | Lift380_L124_2mm_200um_NE |  | 13.0078 | 323 | 2016-12-28 07:23
1 / 324 . | 96.7907 | 0.0496 | 1.3073 | 0.8141 | 0.0237 | 0.0667 | 99.052 | -20886 | -25170 | 133 |  |  | Lift380_L124_2mm_200um_NE |  | 13.0307 | 324 | 2016-12-28 07:26
1 / 325 . | 96.5397 | 0.0369 | 1.3159 | 0.795 | 0.0169 | 0.0716 | 98.776 | -20876 | -25170 | 133 |  |  | Lift380_L124_2mm_200um_NE |  | 12.9917 | 325 | 2016-12-28 07:29
1 / 326 . | 96.9537 | 0.0373 | 1.484 | 0.8895 | 0.019 | 0.0666 | 99.4502 | -20866 | -25170 | 135 |  |  | Lift380_L124_2mm_200um_NE |  | 13.0958 | 326 | 2016-12-28 07:32
1 / 327 . | 76.0224 | 0.2651 | 18.2744 | 3.6797 | 0.3268 | 0.2813 | 98.8498 | -20856 | -25170 | 135 |  |  | Lift380_L124_2mm_200um_NE |  | 13.6956 | 327 | 2016-12-28 07:34
1 / 328 . | 95.0303 | 0.1324 | 2.4026 | 1.565 | 0.0101 | 0.0802 | 99.2206 | -20846 | -25170 | 135 |  |  | Lift380_L124_2mm_200um_NE |  | 13.1827 | 328 | 2016-12-28 07:37
1 / 329 . | 97.0921 | 0.0532 | 1.3446 | 0.8696 | 0.0036 | 0.0852 | 99.4483 | -20836 | -25170 | 135 |  |  | Lift380_L124_2mm_200um_NE |  | 13.091 | 329 | 2016-12-28 07:40
1 / 330 . | 96.8876 | 0.0403 | 1.3934 | 0.8133 | 0.0059 | 0.0705 | 99.2109 | -20826 | -25170 | 135 |  |  | Lift380_L124_2mm_200um_NE |  | 13.0503 | 330 | 2016-12-28 07:43
1 / 331 . | 73.3138 | 0.408 | 21.3239 | 5.4259 | 0.8604 | 0.7654 | 102.0975 | -20816 | -25170 | 134 |  |  | Lift380_L124_2mm_200um_NE |  | 14.5537 | 331 | 2016-12-28 07:46
1 / 332 . | 86.7315 | 0.1241 | 12.1596 | 1.8171 | 0.0928 | 0.1135 | 101.0385 | -20806 | -25170 | 134 |  |  | Lift380_L124_2mm_200um_NE |  | 13.5718 | 332 | 2016-12-28 07:48
1 / 333 . | 56.7243 | 0.0729 | 46.0093 | 1.0539 | 0.0107 | 0.0914 | 103.9626 | -20796 | -25170 | 134 |  |  | Lift380_L124_2mm_200um_NE |  | 14.1555 | 333 | 2016-12-28 07:51
1 / 334 . | 74.0183 | 0.148 | 23.1624 | 2.0235 | 0.0423 | 0.0914 | 99.4859 | -20786 | -25170 | 134 |  |  | Lift380_L124_2mm_200um_NE |  | 13.5035 | 334 | 2016-12-28 07:54
1 / 335 . | 95.7316 | 0.0715 | 1.9031 | 1.1054 | 0.0068 | 0.0627 | 98.881 | -20776 | -25170 | 134 |  |  | Lift380_L124_2mm_200um_NE |  | 13.0581 | 335 | 2016-12-28 07:57
1 / 336 . | 71.4375 | 0.8147 | 13.8484 | 11.8254 | 1.1811 | 0.9839 | 100.0909 | -20766 | -25170 | 134 |  |  | Lift380_L124_2mm_200um_NE |  | 15.3058 | 336 | 2016-12-28 07:59
1 / 337 . | 96.4833 | 0.0492 | 1.5171 | 0.9605 | 0.0175 | 0.0822 | 99.1099 | -20756 | -25170 | 134 |  |  | Lift380_L124_2mm_200um_NE |  | 13.0648 | 337 | 2016-12-28 08:02
1 / 338 . | 96.0669 | 0.045 | 1.8825 | 1.0137 | -0.0072 | 0.0627 | 99.0637 | -20746 | -25170 | 134 |  |  | Lift380_L124_2mm_200um_NE |  | 13.0654 | 338 | 2016-12-28 08:05
1 / 339 . | 94.3499 | 0.0792 | 3.5455 | 1.3062 | 0.0043 | 0.0933 | 99.3783 | -20736 | -25170 | 134 |  |  | Lift380_L124_2mm_200um_NE |  | 13.1746 | 339 | 2016-12-28 08:08
1 / 340 . | 79.2201 | 0.0989 | 19.2339 | 1.6536 | 0.0162 | 0.0914 | 100.3141 | -20726 | -25170 | 134 |  |  | Lift380_L124_2mm_200um_NE |  | 13.5099 | 340 | 2016-12-28 08:10
1 / 341 . | 79.3164 | 0.17 | 17.0904 | 2.4475 | 0.117 | 0.1383 | 99.2796 | -20916 | -25160 | 133 |  |  | Lift380_L124_2mm_200um_NE |  | 13.499 | 341 | 2016-12-28 08:13
1 / 342 . | 72.3295 | 1.0617 | 13.0795 | 13.9358 | 0.1379 | 0.8849 | 101.4293 | -20906 | -25160 | 133 |  |  | Lift380_L124_2mm_200um_NE |  | 15.6598 | 342 | 2016-12-28 08:16
1 / 343 . | 90.1679 | 0.1033 | 3.6472 | 1.6032 | 0.0333 | 0.1008 | 95.6556 | -20896 | -25160 | 133 |  |  | Lift380_L124_2mm_200um_NE |  | 12.7436 | 343 | 2016-12-28 08:19
1 / 344 . | 96.602 | 0.0291 | 1.4084 | 0.9275 | 0.0053 | 0.0453 | 99.0175 | -20886 | -25160 | 133 |  |  | Lift380_L124_2mm_200um_NE |  | 13.0406 | 344 | 2016-12-28 08:21
1 / 345 . | 96.5712 | 0.0304 | 1.26 | 0.7687 | 0.009 | 0.0556 | 98.695 | -20876 | -25160 | 133 |  |  | Lift380_L124_2mm_200um_NE |  | 12.9735 | 345 | 2016-12-28 08:24
1 / 346 . | 96.6427 | 0.0531 | 1.4436 | 0.931 | 0.0239 | 0.1056 | 99.1999 | -20866 | -25160 | 134 |  |  | Lift380_L124_2mm_200um_NE |  | 13.0746 | 346 | 2016-12-28 08:27
1 / 347 . | 82.038 | 0.0748 | 17.7934 | 1.2932 | 0.0178 | 0.0542 | 101.2714 | -20856 | -25160 | 134 |  |  | Lift380_L124_2mm_200um_NE |  | 13.5582 | 347 | 2016-12-28 08:30
1 / 348 . | 90.321 | 0.3364 | 3.6734 | 8.8973 | 0.1932 | 0.1854 | 103.6067 | -20846 | -25160 | 134 |  |  | Lift380_L124_2mm_200um_NE |  | 14.9732 | 348 | 2016-12-28 08:33
1 / 349 . | 93.6487 | 0.1158 | 2.1874 | 4.7333 | 0.0902 | 0.0699 | 100.8453 | -20836 | -25160 | 134 |  |  | Lift380_L124_2mm_200um_NE |  | 13.9081 | 349 | 2016-12-28 08:35
1 / 350 . | 75.076 | 0.9854 | 16.1697 | 7.2605 | 0.5695 | 0.581 | 100.642 | -20826 | -25160 | 134 |  |  | Lift380_L124_2mm_200um_NE |  | 14.5407 | 350 | 2016-12-28 08:38
1 / 351 . | 93.1762 | 0.0779 | 3.2062 | 1.4507 | 0.0282 | 0.0603 | 97.9996 | -20816 | -25160 | 134 |  |  | Lift380_L124_2mm_200um_NE |  | 13.0143 | 351 | 2016-12-28 08:41
1 / 352 . | 89.3573 | 0.4592 | 3.9258 | 8.3439 | 0.0442 | 0.3278 | 102.4583 | -20806 | -25160 | 134 |  |  | Lift380_L124_2mm_200um_NE |  | 14.7344 | 352 | 2016-12-28 08:44
1 / 353 . | 96.7807 | 0.0519 | 1.5629 | 0.9098 | -0.0067 | 0.0584 | 99.357 | -20796 | -25160 | 134 |  |  | Lift380_L124_2mm_200um_NE |  | 13.0832 | 353 | 2016-12-28 08:46
1 / 354 . | 95.1136 | 0.0405 | 1.5124 | 0.8685 | -0.0009 | 0.07 | 97.6041 | -20786 | -25160 | 134 |  |  | Lift380_L124_2mm_200um_NE |  | 12.8505 | 354 | 2016-12-28 08:49
1 / 355 . | 79.801 | 0.2582 | 16.4202 | 2.5798 | 0.1291 | 0.1365 | 99.3247 | -20776 | -25160 | 134 |  |  | Lift380_L124_2mm_200um_NE |  | 13.5198 | 355 | 2016-12-28 08:52
1 / 356 . | 95.2893 | 0.0509 | 2.2042 | 1.0848 | 0.0303 | 0.0823 | 98.7419 | -20766 | -25160 | 134 |  |  | Lift380_L124_2mm_200um_NE |  | 13.0454 | 356 | 2016-12-28 08:55
1 / 357 . | 96.8938 | 0.0253 | 1.2968 | 0.7617 | 0.0196 | 0.0536 | 99.0508 | -20756 | -25160 | 134 |  |  | Lift380_L124_2mm_200um_NE |  | 13.0202 | 357 | 2016-12-28 08:57
1 / 358 . | 74.2886 | 0.3094 | 21.9594 | 3.181 | 0.1966 | 0.2145 | 100.1495 | -20746 | -25160 | 134 |  |  | Lift380_L124_2mm_200um_NE |  | 13.7962 | 358 | 2016-12-28 09:00
1 / 359 . | 84.2446 | 0.7773 | 5.0795 | 11.132 | 0.4455 | 0.417 | 102.0959 | -20736 | -25160 | 134 |  |  | Lift380_L124_2mm_200um_NE |  | 15.2046 | 359 | 2016-12-28 09:03
1 / 360 . | 96.0766 | 0.0686 | 1.9353 | 1.1873 | 0.0045 | 0.0568 | 99.329 | -20726 | -25160 | 134 |  |  | Lift380_L124_2mm_200um_NE |  | 13.1288 | 360 | 2016-12-28 09:06
1 / 361 . | 87.271 | 0.0815 | 8.6294 | 1.3354 | 0.0275 | 0.0783 | 97.423 | -20916 | -25150 | 133 |  |  | Lift380_L124_2mm_200um_NE |  | 12.9771 | 361 | 2016-12-28 09:08
1 / 362 . | 96.3486 | 0.034 | 1.5161 | 0.9405 | -0.0016 | 0.0668 | 98.9045 | -20906 | -25150 | 133 |  |  | Lift380_L124_2mm_200um_NE |  | 13.0307 | 362 | 2016-12-28 09:11
1 / 363 . | 71.5332 | 0.4355 | 22.0882 | 6.3174 | 0.6383 | 0.6086 | 101.6212 | -20896 | -25150 | 133 |  |  | Lift380_L124_2mm_200um_NE |  | 14.5941 | 363 | 2016-12-28 09:14
1 / 364 . | 95.9281 | 0.0407 | 1.757 | 1.0577 | 0.0258 | 0.0583 | 98.8676 | -20886 | -25150 | 133 |  |  | Lift380_L124_2mm_200um_NE |  | 13.0495 | 364 | 2016-12-28 09:17
1 / 365 . | 96.1536 | 0.0446 | 1.4954 | 0.8937 | 0.0072 | 0.0865 | 98.681 | -20876 | -25150 | 133 |  |  | Lift380_L124_2mm_200um_NE |  | 12.9974 | 365 | 2016-12-28 09:19
1 / 366 . | 92.2696 | 0.0861 | 3.8446 | 1.7002 | 0.1021 | 0.1263 | 98.1288 | -20866 | -25150 | 134 |  |  | Lift380_L124_2mm_200um_NE |  | 13.0948 | 366 | 2016-12-28 09:22
1 / 367 . | 71.3284 | 0.3546 | 18.4273 | 3.3488 | 0.3115 | 0.3168 | 94.0874 | -20856 | -25150 | 134 |  |  | Lift380_L124_2mm_200um_NE |  | 13.0264 | 367 | 2016-12-28 09:25
1 / 368 . | 96.8036 | 0.0358 | 1.5507 | 0.9213 | 0.0285 | 0.0893 | 99.4293 | -20846 | -25150 | 134 |  |  | Lift380_L124_2mm_200um_NE |  | 13.1028 | 368 | 2016-12-28 09:28
1 / 369 . | 96.7333 | 0.0376 | 1.3647 | 0.8095 | 0.0058 | 0.0929 | 99.0438 | -20836 | -25150 | 134 |  |  | Lift380_L124_2mm_200um_NE |  | 13.0304 | 369 | 2016-12-28 09:31
1 / 370 . | 96.5201 | 0.038 | 1.4247 | 0.8157 | -0.0035 | 0.0779 | 98.8729 | -20826 | -25150 | 134 |  |  | Lift380_L124_2mm_200um_NE |  | 13.0067 | 370 | 2016-12-28 09:33
1 / 371 . | 96.43 | 0.0441 | 1.6168 | 0.9175 | 0.0151 | 0.0928 | 99.1164 | -20816 | -25150 | 134 |  |  | Lift380_L124_2mm_200um_NE |  | 13.0608 | 371 | 2016-12-28 09:36
1 / 372 . | 96.648 | 0.0402 | 1.5854 | 0.8722 | 0.0087 | 0.0543 | 99.2088 | -20806 | -25150 | 134 |  |  | Lift380_L124_2mm_200um_NE |  | 13.0598 | 372 | 2016-12-28 09:39
1 / 373 . | 95.2396 | 0.0393 | 1.4761 | 0.8624 | 0.0196 | 0.0677 | 97.7047 | -20796 | -25150 | 134 |  |  | Lift380_L124_2mm_200um_NE |  | 12.8646 | 373 | 2016-12-28 09:42
1 / 374 . | 96.6292 | 0.0373 | 1.3064 | 0.7207 | 0.011 | 0.0636 | 98.7683 | -20786 | -25150 | 134 |  |  | Lift380_L124_2mm_200um_NE |  | 12.977 | 374 | 2016-12-28 09:44
1 / 375 . | 96.1724 | 0.0387 | 1.5011 | 0.8633 | 0.0205 | 0.0771 | 98.6731 | -20776 | -25150 | 134 |  |  | Lift380_L124_2mm_200um_NE |  | 12.9922 | 375 | 2016-12-28 09:47
1 / 376 . | 74.061 | 0.252 | 21.2539 | 2.7269 | 0.0421 | 0.1163 | 98.4522 | -20766 | -25150 | 134 |  |  | Lift380_L124_2mm_200um_NE |  | 13.4645 | 376 | 2016-12-28 09:50
1 / 377 . | 96.5789 | 0.0302 | 1.3651 | 0.8346 | 0.0278 | 0.0696 | 98.9063 | -20756 | -25150 | 134 |  |  | Lift380_L124_2mm_200um_NE |  | 13.0167 | 377 | 2016-12-28 09:53
1 / 378 . | 71.8408 | 0.3618 | 21.772 | 3.1187 | 0.1653 | 0.1868 | 97.4454 | -20746 | -25150 | 134 |  |  | Lift380_L124_2mm_200um_NE |  | 13.4249 | 378 | 2016-12-28 09:56
1 / 379 . | 87.5356 | 0.3767 | 3.1781 | 7.6852 | 0.3023 | 0.2809 | 99.3588 | -20736 | -25150 | 134 |  |  | Lift380_L124_2mm_200um_NE |  | 14.2473 | 379 | 2016-12-28 09:58
1 / 380 . | 82.5415 | 0.2137 | 14.7205 | 2.2898 | 0.0573 | 0.0807 | 99.9036 | -20726 | -25150 | 134 |  |  | Lift380_L124_2mm_200um_NE |  | 13.516 | 380 | 2016-12-28 10:01
1 / 381 . | 96.0384 | 0.0708 | 1.7067 | 1.0421 | 0.0074 | 0.0566 | 98.9219 | -20916 | -25140 | 133 |  |  | Lift380_L124_2mm_200um_NE |  | 13.0507 | 381 | 2016-12-28 10:04
1 / 382 . | 96.7753 | 0.0442 | 1.4033 | 0.891 | 0.0035 | 0.049 | 99.1662 | -20906 | -25140 | 133 |  |  | Lift380_L124_2mm_200um_NE |  | 13.0541 | 382 | 2016-12-28 10:07
1 / 383 . | 82.5284 | 0.0757 | 17.1214 | 1.1301 | 0.0177 | 0.0609 | 100.9341 | -20896 | -25140 | 133 |  |  | Lift380_L124_2mm_200um_NE |  | 13.4823 | 383 | 2016-12-28 10:09
1 / 384 . | 77.8441 | 0.1657 | 16.7674 | 2.0045 | 0.0663 | 0.1132 | 96.9611 | -20886 | -25140 | 133 |  |  | Lift380_L124_2mm_200um_NE |  | 13.1139 | 384 | 2016-12-28 10:12
1 / 385 . | 73.2348 | 0.5084 | 17.5028 | 4.9343 | 0.6669 | 0.7374 | 97.5846 | -20876 | -25140 | 133 |  |  | Lift380_L124_2mm_200um_NE |  | 13.8206 | 385 | 2016-12-28 10:15
1 / 386 . | 80.0466 | 0.1596 | 16.186 | 2.0597 | 0.0362 | 0.0951 | 98.5832 | -20866 | -25140 | 133 |  |  | Lift380_L124_2mm_200um_NE |  | 13.3218 | 386 | 2016-12-28 10:18
1 / 387 . | 71.6039 | 0.3359 | 17.5466 | 4.4655 | 0.2977 | 0.37 | 94.6197 | -20856 | -25140 | 133 |  |  | Lift380_L124_2mm_200um_NE |  | 13.2703 | 387 | 2016-12-28 10:20
1 / 388 . | 96.553 | 0.048 | 1.6047 | 0.958 | -0.0044 | 0.0893 | 99.2485 | -20846 | -25140 | 133 |  |  | Lift380_L124_2mm_200um_NE |  | 13.0813 | 388 | 2016-12-28 10:23
1 / 389 . | 96.6488 | 0.0381 | 1.3374 | 0.7507 | 0.0293 | 0.063 | 98.8674 | -20836 | -25140 | 133 |  |  | Lift380_L124_2mm_200um_NE |  | 12.9972 | 389 | 2016-12-28 10:26
1 / 390 . | 96.2886 | 0.0366 | 1.3477 | 0.7904 | 0.0127 | 0.0706 | 98.5465 | -20826 | -25140 | 133 |  |  | Lift380_L124_2mm_200um_NE |  | 12.9608 | 390 | 2016-12-28 10:29
1 / 391 . | 96.4694 | 0.041 | 1.5929 | 0.919 | 0.0073 | 0.0602 | 99.0898 | -20816 | -25140 | 135 |  |  | Lift380_L124_2mm_200um_NE |  | 13.0524 | 391 | 2016-12-28 10:31
1 / 392 . | 78.5523 | 0.1064 | 19.1656 | 1.7372 | 0.0124 | 0.094 | 99.6679 | -20806 | -25140 | 135 |  |  | Lift380_L124_2mm_200um_NE |  | 13.4383 | 392 | 2016-12-28 10:34
1 / 393 . | 96.7624 | 0.0475 | 1.4807 | 0.8251 | 0.0117 | 0.064 | 99.1914 | -20796 | -25140 | 135 |  |  | Lift380_L124_2mm_200um_NE |  | 13.0505 | 393 | 2016-12-28 10:37
1 / 394 . | 96.7667 | 0.0322 | 1.465 | 0.8696 | 0.0285 | 0.079 | 99.241 | -20786 | -25140 | 135 |  |  | Lift380_L124_2mm_200um_NE |  | 13.068 | 394 | 2016-12-28 10:40
1 / 395 . | 96.9043 | 0.0493 | 1.4016 | 0.8038 | 0.0266 | 0.0646 | 99.2503 | -20776 | -25140 | 135 |  |  | Lift380_L124_2mm_200um_NE |  | 13.0559 | 395 | 2016-12-28 10:42
1 / 396 . | 96.7712 | 0.0418 | 1.4466 | 0.871 | 0.0068 | 0.0759 | 99.2134 | -20766 | -25140 | 134 |  |  | Lift380_L124_2mm_200um_NE |  | 13.0612 | 396 | 2016-12-28 10:45
1 / 397 . | 96.2809 | 0.0441 | 1.7381 | 1.0377 | -0.0055 | 0.044 | 99.1392 | -20756 | -25140 | 134 |  |  | Lift380_L124_2mm_200um_NE |  | 13.0756 | 397 | 2016-12-28 10:48
1 / 398 . | 94.7629 | 0.1397 | 2.0596 | 1.9374 | 0.0192 | 0.107 | 99.0257 | -20746 | -25140 | 134 |  |  | Lift380_L124_2mm_200um_NE |  | 13.2179 | 398 | 2016-12-28 10:51
1 / 399 . | 93.5273 | 0.1229 | 2.9008 | 2.5644 | 0.0727 | 0.0862 | 99.2743 | -20736 | -25140 | 134 |  |  | Lift380_L124_2mm_200um_NE |  | 13.3635 | 399 | 2016-12-28 10:53
1 / 400 . | 73.684 | 0.3819 | 19.9434 | 6.3542 | 0.5208 | 0.4885 | 101.3728 | -20726 | -25140 | 134 |  |  | Lift380_L124_2mm_200um_NE |  | 14.5171 | 400 | 2016-12-28 10:56
2 / 1 . | 77.9734 | 0.162 | 21.1598 | 1.9176 | 0.0299 | 0.0889 | 101.3315 | -16709 | -24955 | 141 |  |  | Lift380_L124_2mm_E | 0 | 13.7045 | 401 | 2016-12-28 10:59
2 / 2 . | 81.6828 | 0.5213 | 15.2291 | 5.4698 | 0.1014 | 0.1871 | 103.1915 | -16719.3 | -24955.2 | 141 |  |  | Lift380_L124_2mm_E | 10.31 | 14.4728 | 402 | 2016-12-28 11:02
2 / 3 . | 74.3566 | 0.3764 | 20.382 | 3.5535 | 0.1882 | 0.2059 | 99.0626 | -16729.6 | -24955.4 | 141 |  |  | Lift380_L124_2mm_E | 20.62 | 13.6959 | 403 | 2016-12-28 11:05
2 / 4 . | 75.7445 | 0.1958 | 15.6542 | 7.2271 | 2.8863 | 2.7285 | 104.4364 | -16739.9 | -24955.6 | 141 |  |  | Lift380_L124_2mm_E | 30.92 | 15.5903 | 404 | 2016-12-28 11:07
2 / 5 . | 76.9604 | 0.3131 | 20.7219 | 4.5322 | 0.091 | 0.1459 | 102.7645 | -16750.2 | -24955.8 | 141 |  |  | Lift380_L124_2mm_E | 41.23 | 14.318 | 405 | 2016-12-28 11:10
2 / 6 . | 54.8368 | 0.3373 | 9.1167 | 4.0357 | 0.2618 | 0.2151 | 68.8035 | -16760.5 | -24956 | 142 |  |  | Lift380_L124_2mm_E | 51.55 | 9.7378 | 406 | 2016-12-28 11:13
2 / 7 . | 79.0783 | 0.3104 | 10.6555 | 6.7105 | 0.7835 | 0.6904 | 98.2286 | -16770.8 | -24956.2 | 142 |  |  | Lift380_L124_2mm_E | 61.85 | 14.1316 | 407 | 2016-12-28 11:16
2 / 8 . | 68.5423 | 0.1747 | 21.5137 | 2.2833 | 0.1338 | 0.1842 | 92.832 | -16781.1 | -24956.4 | 142 |  |  | Lift380_L124_2mm_E | 72.16 | 12.6864 | 408 | 2016-12-28 11:19
2 / 9 . | 77.2177 | 0.1862 | 22.029 | 2.1519 | 0.0453 | 0.1349 | 101.765 | -16791.5 | -24956.6 | 142 |  |  | Lift380_L124_2mm_E | 82.47 | 13.8143 | 409 | 2016-12-28 11:21
2 / 10 . | 75.8624 | 0.2699 | 23.6954 | 3.0885 | 0.0748 | 0.1291 | 103.1202 | -16801.8 | -24956.8 | 142 |  |  | Lift380_L124_2mm_E | 92.77 | 14.1593 | 410 | 2016-12-28 11:24
2 / 11 . | 76.745 | 0.1756 | 22.9843 | 2.4087 | 0.0842 | 0.1094 | 102.5072 | -16812.1 | -24957 | 143 |  |  | Lift380_L124_2mm_E | 103.1 | 13.9635 | 411 | 2016-12-28 11:27
2 / 12 . | 64.5428 | 2.5784 | 6.9327 | 27.5709 | 0.5783 | 0.3404 | 102.5435 | -16822.4 | -24957.2 | 143 |  |  | Lift380_L124_2mm_E | 113.4 | 17.9016 | 412 | 2016-12-28 11:30
2 / 13 . | 76.4043 | 0.2077 | 22.8391 | 2.351 | 0.0394 | 0.1331 | 101.9745 | -16832.7 | -24957.4 | 143 |  |  | Lift380_L124_2mm_E | 123.71 | 13.8803 | 413 | 2016-12-28 11:32
2 / 14 . | 74.514 | 0.274 | 22.9805 | 3.5067 | 0.0652 | 0.4258 | 101.7662 | -16843 | -24957.6 | 143 |  |  | Lift380_L124_2mm_E | 134.01 | 14.0773 | 414 | 2016-12-28 11:35
2 / 15 . | 68.403 | 1.2737 | 5.4626 | 22.0846 | 0.7669 | 0.5885 | 98.5793 | -16853.3 | -24957.8 | 143 |  |  | Lift380_L124_2mm_E | 144.32 | 16.561 | 415 | 2016-12-28 11:38
2 / 16 . | 76.7508 | 0.3066 | 19.1846 | 3.1417 | 0.064 | 0.1325 | 99.58 | -16863.6 | -24958 | 139 |  |  | Lift380_L124_2mm_E | 154.63 | 13.6611 | 416 | 2016-12-28 11:41
2 / 17 . | 94.3459 | 0.1082 | 2.7129 | 1.8016 | 0.0325 | 0.0586 | 99.0597 | -16873.9 | -24958.2 | 139 |  |  | Lift380_L124_2mm_E | 164.94 | 13.2033 | 417 | 2016-12-28 11:43
2 / 18 . | 86.4546 | 0.4876 | 5.7051 | 8.2292 | 0.0806 | 0.2045 | 101.1614 | -16884.2 | -24958.4 | 139 |  |  | Lift380_L124_2mm_E | 175.24 | 14.5548 | 418 | 2016-12-28 11:46
2 / 19 . | 86.9313 | 0.2524 | 2.6351 | 6.9057 | 0.2731 | 0.2231 | 97.2209 | -16894.5 | -24958.6 | 139 |  |  | Lift380_L124_2mm_E | 185.55 | 13.8297 | 419 | 2016-12-28 11:49
2 / 20 . | 82.5454 | 0.1805 | 16.1193 | 2.34 | 0.0531 | 0.1007 | 101.3391 | -16904.8 | -24958.8 | 139 |  |  | Lift380_L124_2mm_E | 195.86 | 13.7269 | 420 | 2016-12-28 11:52
2 / 21 . | 88.5014 | 0.4666 | 3.7747 | 7.6932 | 0.4493 | 0.4525 | 101.3377 | -16915.1 | -24959 | 141 |  |  | Lift380_L124_2mm_E | 206.15 | 14.5506 | 421 | 2016-12-28 11:55
2 / 22 . | 76.5856 | 1.246 | 12.8014 | 18.2925 | 0.0263 | 0.2598 | 109.2116 | -16925.4 | -24959.2 | 141 |  |  | Lift380_L124_2mm_E | 216.46 | 17.2745 | 422 | 2016-12-28 11:57
2 / 23 . | 73.5636 | 0.2225 | 24.7202 | 2.0721 | 0.0639 | 0.0823 | 100.7246 | -16935.7 | -24959.4 | 141 |  |  | Lift380_L124_2mm_E | 226.77 | 13.6889 | 423 | 2016-12-28 12:00
2 / 24 . | 96.5053 | 0.0701 | 2.5562 | 1.1193 | 0.0328 | 0.0677 | 100.3515 | -16946 | -24959.6 | 141 |  |  | Lift380_L124_2mm_E | 237.08 | 13.262 | 424 | 2016-12-28 12:03
2 / 25 . | 97.2046 | 0.0594 | 1.4512 | 0.8364 | 0.0241 | 0.0584 | 99.634 | -16956.3 | -24959.8 | 141 |  |  | Lift380_L124_2mm_E | 247.38 | 13.1103 | 425 | 2016-12-28 12:06
2 / 26 . | 86.659 | 0.1199 | 12.1512 | 2.0903 | 0.1921 | 0.2143 | 101.4268 | -16966.6 | -24960 | 142 |  |  | Lift380_L124_2mm_E | 257.7 | 13.6909 | 426 | 2016-12-28 12:08
2 / 27 . | 79.5829 | 0.2885 | 15.9643 | 4.3617 | 0.0719 | 0.1483 | 100.4176 | -16977 | -24960.2 | 142 |  |  | Lift380_L124_2mm_E | 268 | 13.9361 | 427 | 2016-12-28 12:11
2 / 28 . | 75.9214 | 0.1983 | 22.643 | 2.3795 | 0.0673 | 0.1035 | 101.3132 | -16987.3 | -24960.4 | 142 |  |  | Lift380_L124_2mm_E | 278.31 | 13.7971 | 428 | 2016-12-28 12:14
2 / 29 . | 75.7174 | 0.203 | 22.9381 | 2.7134 | 0.0738 | 0.0993 | 101.745 | -16997.6 | -24960.6 | 142 |  |  | Lift380_L124_2mm_E | 288.62 | 13.9099 | 429 | 2016-12-28 12:17
2 / 30 . | 57.935 | 0.6159 | 17.2112 | 4.1512 | 0.391 | 0.3661 | 80.6705 | -17007.9 | -24960.8 | 142 |  |  | Lift380_L124_2mm_E | 298.93 | 11.4121 | 430 | 2016-12-28 12:19
2 / 31 . | 79.2404 | 0.1844 | 19.85 | 2.5464 | 0.048 | 0.1474 | 102.0166 | -17018.2 | -24961 | 141 |  |  | Lift380_L124_2mm_E | 309.23 | 13.8902 | 431 | 2016-12-28 12:22
2 / 32 . | 81.0221 | 0.6043 | 12.538 | 7.9713 | 0.21 | 0.279 | 102.6247 | -17028.5 | -24961.2 | 141 |  |  | Lift380_L124_2mm_E | 319.54 | 14.7967 | 432 | 2016-12-28 12:25
2 / 33 . | 89.3793 | 0.1007 | 10.7917 | 1.534 | 0.0133 | 0.0614 | 101.8804 | -17038.8 | -24961.4 | 141 |  |  | Lift380_L124_2mm_E | 329.85 | 13.6059 | 433 | 2016-12-28 12:28
2 / 34 . | 88.8192 | 0.0877 | 11.4686 | 1.6327 | 0.0333 | 0.0577 | 102.0992 | -17049.1 | -24961.6 | 141 |  |  | Lift380_L124_2mm_E | 340.15 | 13.6592 | 434 | 2016-12-28 12:31
2 / 35 . | 73.6267 | 0.2846 | 24.7443 | 4.4747 | 0.1709 | 0.2 | 103.5012 | -17059.4 | -24961.8 | 141 |  |  | Lift380_L124_2mm_E | 350.46 | 14.4619 | 435 | 2016-12-28 12:33
2 / 36 . | 97.5784 | 0.0596 | 1.6373 | 1.0206 | 0.0195 | 0.0668 | 100.3821 | -17069.7 | -24962 | 140 |  |  | Lift380_L124_2mm_E | 360.77 | 13.2393 | 436 | 2016-12-28 12:36
2 / 37 . | 84.2827 | 0.4899 | 7.3296 | 10.3976 | 0.3675 | 0.2799 | 103.1471 | -17080 | -24962.2 | 140 |  |  | Lift380_L124_2mm_E | 371.08 | 15.2225 | 437 | 2016-12-28 12:39
2 / 38 . | 76.6431 | 0.5089 | 14.7413 | 8.4851 | 0.4382 | 0.3989 | 101.2156 | -17090.3 | -24962.4 | 140 |  |  | Lift380_L124_2mm_E | 381.39 | 14.7628 | 438 | 2016-12-28 12:42
2 / 39 . | 75.2818 | 0.1647 | 24.2103 | 2.0393 | 0.0693 | 0.1016 | 101.867 | -17100.6 | -24962.6 | 140 |  |  | Lift380_L124_2mm_E | 391.69 | 13.8307 | 439 | 2016-12-28 12:44
2 / 40 . | 86.4487 | 0.9874 | 3.7273 | 13.0305 | 0.385 | 0.2913 | 104.8701 | -17110.9 | -24962.8 | 140 |  |  | Lift380_L124_2mm_E | 402 | 15.8304 | 440 | 2016-12-28 12:47
2 / 41 . | 77.0729 | 0.4287 | 18.5148 | 3.7717 | 0.0774 | 0.1266 | 99.992 | -17121.2 | -24963 | 141 |  |  | Lift380_L124_2mm_E | 412.31 | 13.8085 | 441 | 2016-12-28 12:50
2 / 42 . | 64.0973 | 0.3869 | 20.2845 | 4.5285 | 0.1293 | 0.1195 | 89.5461 | -17131.5 | -24963.2 | 141 |  |  | Lift380_L124_2mm_E | 422.62 | 12.5957 | 442 | 2016-12-28 12:53
2 / 43 . | 78.1135 | 0.1766 | 19.7722 | 2.8716 | 0.3998 | 0.4779 | 101.8117 | -17141.8 | -24963.4 | 141 |  |  | Lift380_L124_2mm_E | 432.92 | 14.0003 | 443 | 2016-12-28 12:55
2 / 44 . | 75.6793 | 0.2713 | 21.9242 | 4.4452 | 0.4215 | 0.4181 | 103.1596 | -17152.2 | -24963.6 | 141 |  |  | Lift380_L124_2mm_E | 443.23 | 14.4435 | 444 | 2016-12-28 12:58
2 / 45 . | 97.9909 | 0.0347 | 1.4744 | 0.8241 | 0.0114 | 0.0716 | 100.4072 | -17162.5 | -24963.8 | 141 |  |  | Lift380_L124_2mm_E | 453.54 | 13.2093 | 445 | 2016-12-28 13:01
2 / 46 . | 97.3885 | 0.0388 | 1.3878 | 0.8341 | -0.0014 | 0.0831 | 99.731 | -17172.8 | -24964 | 137 |  |  | Lift380_L124_2mm_E | 463.86 | 13.1218 | 446 | 2016-12-28 13:04
2 / 47 . | 97.0875 | 0.0454 | 1.4988 | 0.8986 | 0.0158 | 0.0696 | 99.6157 | -17183.1 | -24964.2 | 137 |  |  | Lift380_L124_2mm_E | 474.17 | 13.1188 | 447 | 2016-12-28 13:06
2 / 48 . | 96.8899 | 0.0441 | 1.5857 | 0.9714 | 0.002 | 0.076 | 99.5691 | -17193.4 | -24964.4 | 137 |  |  | Lift380_L124_2mm_E | 484.48 | 13.1242 | 448 | 2016-12-28 13:09
2 / 49 . | 82.1642 | 0.1292 | 17.7918 | 2.0108 | 0.0447 | 0.107 | 102.2477 | -17203.7 | -24964.6 | 137 |  |  | Lift380_L124_2mm_E | 494.79 | 13.8092 | 449 | 2016-12-28 13:12
2 / 50 . | 89.8325 | 0.0943 | 8.9275 | 1.5907 | 0.0443 | 0.0709 | 100.5602 | -17214 | -24964.8 | 137 |  |  | Lift380_L124_2mm_E | 505.09 | 13.4299 | 450 | 2016-12-28 13:15
2 / 51 . | 93.3332 | 0.0904 | 5.5861 | 1.4176 | 0.0136 | 0.0554 | 100.4963 | -17224.3 | -24965 | 141 |  |  | Lift380_L124_2mm_E | 515.39 | 13.3547 | 451 | 2016-12-28 13:18
2 / 52 . | 20.622 | 0.1513 | 4.3069 | 3.3053 | 0.1823 | 0.0996 | 28.6673 | -17234.6 | -24965.2 | 141 |  |  | Lift380_L124_2mm_E | 525.69 | 4.3328 | 452 | 2016-12-28 13:20
2 / 53 . | 61.5812 | 2.1101 | 11.7625 | 21.1553 | 1.6005 | 1.4062 | 99.6158 | -17244.9 | -24965.4 | 141 |  |  | Lift380_L124_2mm_E | 536 | 16.8082 | 453 | 2016-12-28 13:23
2 / 54 . | 17.1236 | 0.08 | 5.7677 | 1.8252 | 0.4017 | 0.1968 | 25.3949 | -17255.2 | -24965.6 | 141 |  |  | Lift380_L124_2mm_E | 546.31 | 3.7261 | 454 | 2016-12-28 13:26
2 / 55 . | 80.2962 | 0.1927 | 16.4374 | 2.4527 | 0.083 | 0.1786 | 99.6406 | -17265.5 | -24965.8 | 141 |  |  | Lift380_L124_2mm_E | 556.62 | 13.5404 | 455 | 2016-12-28 13:29
2 / 56 . | 13.2877 | 0.0437 | 5.9469 | 0.6971 | 0.1231 | 0.0919 | 20.1905 | -17275.8 | -24966 | 143 |  |  | Lift380_L124_2mm_E | 566.93 | 2.8224 | 456 | 2016-12-28 13:31
2 / 57 . | 71.7141 | 0.3545 | 10.6213 | 7.1212 | 0.5372 | 0.4388 | 90.7871 | -17286.1 | -24966.2 | 143 |  |  | Lift380_L124_2mm_E | 577.24 | 13.1669 | 457 | 2016-12-28 13:34
2 / 58 . | 76.5413 | 0.1392 | 22.7877 | 1.9226 | 0.0407 | 0.0962 | 101.5276 | -17296.4 | -24966.4 | 143 |  |  | Lift380_L124_2mm_E | 587.54 | 13.7495 | 458 | 2016-12-28 13:37
2 / 59 . | 93.5661 | 0.265 | 2.8811 | 2.599 | 0.1299 | 0.1304 | 99.5716 | -17306.7 | -24966.6 | 143 |  |  | Lift380_L124_2mm_E | 597.85 | 13.4189 | 459 | 2016-12-28 13:40
2 / 60 . | 79.5172 | 0.1248 | 20.1439 | 1.7997 | 0.0412 | 0.077 | 101.7038 | -17317 | -24966.8 | 143 |  |  | Lift380_L124_2mm_E | 608.16 | 13.7242 | 460 | 2016-12-28 13:42
2 / 61 . | 67.3589 | 0.7711 | 21.4349 | 5.844 | 1.0165 | 0.8536 | 97.279 | -17327.4 | -24967 | 140 |  |  | Lift380_L124_2mm_E | 618.46 | 14.0225 | 461 | 2016-12-28 13:45
2 / 62 . | 55.6338 | 1.5009 | 13.635 | 27.4456 | 1.7465 | 1.3595 | 101.3213 | -17337.7 | -24967.2 | 140 |  |  | Lift380_L124_2mm_E | 628.77 | 18.0746 | 462 | 2016-12-28 13:48
2 / 63 . | 69.2937 | 1.3896 | 10.7175 | 14.3313 | 1.1173 | 0.9038 | 97.7531 | -17348 | -24967.4 | 140 |  |  | Lift380_L124_2mm_E | 639.08 | 15.3479 | 463 | 2016-12-28 13:51
2 / 64 . | 71.6152 | 0.9955 | 11.6419 | 13.4062 | 0.7829 | 0.703 | 99.1447 | -17358.3 | -24967.6 | 140 |  |  | Lift380_L124_2mm_E | 649.39 | 15.3264 | 464 | 2016-12-28 13:54
2 / 65 . | 70.8844 | 1.0188 | 12.7058 | 14.6072 | 0.9964 | 0.8094 | 101.0219 | -17368.6 | -24967.8 | 140 |  |  | Lift380_L124_2mm_E | 659.69 | 15.8135 | 465 | 2016-12-28 13:56
2 / 66 . | 69.6079 | 0.7313 | 14.9837 | 12.2269 | 0.8922 | 0.6914 | 99.1334 | -17378.9 | -24968 | 137 |  |  | Lift380_L124_2mm_E | 670.01 | 15.1851 | 466 | 2016-12-28 13:59
2 / 67 . | 28.9737 | 0.2175 | 6.2626 | 3.6753 | 0.2581 | 0.2281 | 39.6153 | -17389.2 | -24968.2 | 137 |  |  | Lift380_L124_2mm_E | 680.32 | 5.8594 | 467 | 2016-12-28 14:02
2 / 68 . | 93.7948 | 0.1312 | 3.2098 | 1.5125 | 0.0482 | 0.1048 | 98.8013 | -17399.5 | -24968.4 | 137 |  |  | Lift380_L124_2mm_E | 690.63 | 13.1358 | 468 | 2016-12-28 14:05
2 / 69 . | 76.5126 | 0.3162 | 19.3445 | 4.6754 | 0.4951 | 0.5138 | 101.8577 | -17409.8 | -24968.6 | 137 |  |  | Lift380_L124_2mm_E | 700.94 | 14.3059 | 469 | 2016-12-28 14:07
2 / 70 . | 76.8538 | 0.1287 | 21.6164 | 1.8938 | 0.0218 | 0.0762 | 100.5907 | -17420.1 | -24968.8 | 137 |  |  | Lift380_L124_2mm_E | 711.24 | 13.6067 | 470 | 2016-12-28 14:10
2 / 71 . | 77.4441 | 0.1739 | 21.0784 | 2.5024 | 0.0771 | 0.1253 | 101.4012 | -17430.4 | -24969 | 138 |  |  | Lift380_L124_2mm_E | 721.55 | 13.8167 | 471 | 2016-12-28 14:13
2 / 72 . | 0.0922 | -0.0117 | 0.2236 | 0.1472 | 0.0059 | 0.0017 | 0.4589 | -17440.7 | -24969.2 | 138 |  |  | Lift380_L124_2mm_E | 731.85 | 0.0865 | 472 | 2016-12-28 14:16
2 / 73 . | 0.0284 | -0.024 | 0.4329 | 0.1284 | -0.0061 | 0.0192 | 0.5789 | -17451 | -24969.4 | 138 |  |  | Lift380_L124_2mm_E | 742.16 | 0.1019 | 473 | 2016-12-28 14:18
2 / 74 . | 0.0202 | -0.03 | 0.3656 | 0.1199 | 0.0065 | -0.0087 | 0.4736 | -17461.3 | -24969.6 | 138 |  |  | Lift380_L124_2mm_E | 752.47 | 0.0845 | 474 | 2016-12-28 14:21
2 / 75 . | 0.0199 | -0.0259 | 0.152 | 0.1579 | 0.002 | 0.0035 | 0.3094 | -17471.6 | -24969.8 | 138 |  |  | Lift380_L124_2mm_E | 762.78 | 0.0679 | 475 | 2016-12-28 14:24
2 / 76 . | 3.8725 | 0.11 | 1.7276 | 0.4847 | 0.1087 | 0.0586 | 6.3621 | -17481.9 | -24970 | 144 |  |  | Lift380_L124_2mm_E | 773.08 | 0.942 | 476 | 2016-12-28 14:27
2 / 77 . | 71.6171 | 0.9183 | 8.6555 | 20.1426 | 0.8571 | 0.6902 | 102.8807 | -17492.2 | -24970.2 | 144 |  |  | Lift380_L124_2mm_E | 783.39 | 16.8689 | 477 | 2016-12-28 14:30
2 / 78 . | 70.9114 | 1.077 | 12.8419 | 14.8252 | 1.1973 | 0.8985 | 101.7514 | -17502.5 | -24970.4 | 144 |  |  | Lift380_L124_2mm_E | 793.7 | 15.9809 | 478 | 2016-12-28 14:32
2 / 79 . | 74.1231 | 0.9983 | 11.1026 | 12.2656 | 0.8694 | 0.7145 | 100.0736 | -17512.9 | -24970.6 | 144 |  |  | Lift380_L124_2mm_E | 804.01 | 15.2719 | 479 | 2016-12-28 14:35
2 / 80 . | 74.1737 | 0.8787 | 12.0595 | 14.7523 | 0.6218 | 0.5114 | 102.9973 | -17523.2 | -24970.8 | 144 |  |  | Lift380_L124_2mm_E | 814.32 | 16.004 | 480 | 2016-12-28 14:38
2 / 81 . | 73.4609 | 0.8162 | 13.8205 | 10.1958 | 0.4082 | 0.3562 | 99.0579 | -17533.5 | -24971 | 142 |  |  | Lift380_L124_2mm_E | 824.62 | 14.7347 | 481 | 2016-12-28 14:41
2 / 82 . | 76.2644 | 0.5138 | 17.5981 | 5.0208 | 0.4112 | 0.3822 | 100.1905 | -17543.8 | -24971.2 | 142 |  |  | Lift380_L124_2mm_E | 834.93 | 14.0983 | 482 | 2016-12-28 14:43
2 / 83 . | 68.1411 | 0.978 | 15.4615 | 13.1676 | 0.9287 | 0.8161 | 99.4929 | -17554.1 | -24971.4 | 142 |  |  | Lift380_L124_2mm_E | 845.23 | 15.4044 | 483 | 2016-12-28 14:46
2 / 84 . | 70.7748 | 0.6011 | 25.752 | 4.4797 | 0.4941 | 0.3699 | 102.4715 | -17564.4 | -24971.6 | 142 |  |  | Lift380_L124_2mm_E | 855.54 | 14.3982 | 484 | 2016-12-28 14:49
2 / 85 . | 76.6724 | 0.8749 | 9.4838 | 11.101 | 0.6436 | 0.568 | 99.3436 | -17574.7 | -24971.8 | 142 |  |  | Lift380_L124_2mm_E | 865.85 | 14.9287 | 485 | 2016-12-28 14:52
2 / 86 . | 78.7022 | 0.4432 | 17.1747 | 3.5305 | 0.2374 | 0.214 | 100.302 | -17585 | -24972 | 141 |  |  | Lift380_L124_2mm_E | 876.16 | 13.828 | 486 | 2016-12-28 14:55
2 / 87 . | 66.7704 | 1.7656 | 14.0759 | 17.9711 | 1.0589 | 0.9898 | 102.6317 | -17595.3 | -24972.2 | 141 |  |  | Lift380_L124_2mm_E | 886.46 | 16.597 | 487 | 2016-12-28 14:57
2 / 88 . | 62.8514 | 0.889 | 18.3313 | 17.6563 | 1.2845 | 0.9998 | 102.0122 | -17605.6 | -24972.4 | 141 |  |  | Lift380_L124_2mm_E | 896.77 | 16.548 | 488 | 2016-12-28 15:00
2 / 89 . | 66.7798 | 1.0389 | 12.0609 | 19.4266 | 1.1195 | 0.9546 | 101.3802 | -17615.9 | -24972.6 | 141 |  |  | Lift380_L124_2mm_E | 907.08 | 16.658 | 489 | 2016-12-28 15:03
2 / 90 . | 64.2302 | 1.9613 | 10.9826 | 20.8662 | 1.2422 | 0.9933 | 100.2759 | -17626.2 | -24972.8 | 141 |  |  | Lift380_L124_2mm_E | 917.39 | 16.7453 | 490 | 2016-12-28 15:06
2 / 91 . | 0.0544 | -0.0361 | 0.1735 | 0.1492 | 0.0067 | 0.0149 | 0.3626 | -17636.5 | -24973 | 139 |  |  | Lift380_L124_2mm_E | 927.7 | 0.0758 | 491 | 2016-12-28 15:08
2 / 92 . | 0.0388 | -0.0308 | 0.1579 | 0.133 | -0.0049 | -0.0035 | 0.2905 | -17646.8 | -24973.3 | 139 |  |  | Lift380_L124_2mm_E | 938 | 0.0599 | 492 | 2016-12-28 15:11
2 / 93 . | 0.0359 | -0.0462 | 0.1414 | 0.1405 | -0.0033 | 0.0071 | 0.2754 | -17657.1 | -24973.5 | 139 |  |  | Lift380_L124_2mm_E | 948.31 | 0.0606 | 493 | 2016-12-28 15:14
2 / 94 . | 0.2191 | -0.0173 | 0.2267 | 0.1487 | 0.0167 | 0.0073 | 0.6012 | -17667.4 | -24973.7 | 139 |  |  | Lift380_L124_2mm_E | 958.62 | 0.1074 | 494 | 2016-12-28 15:17
2 / 95 . | 0.0422 | -0.0382 | 0.1355 | 0.1275 | -0.0047 | 0.0165 | 0.2789 | -17677.7 | -24973.9 | 139 |  |  | Lift380_L124_2mm_E | 968.93 | 0.0598 | 495 | 2016-12-28 15:19
2 / 96 . | 0.0342 | -0.0352 | 0.1401 | 0.1474 | 0.0186 | 0.009 | 0.3142 | -17688.1 | -24974.1 | 142 |  |  | Lift380_L124_2mm_E | 979.23 | 0.0697 | 496 | 2016-12-28 15:22
2 / 97 . | 67.3063 | 1.3682 | 9.2585 | 21.4695 | 1.2056 | 1.0116 | 101.6197 | -17698.4 | -24974.3 | 142 |  |  | Lift380_L124_2mm_E | 989.54 | 17.0027 | 497 | 2016-12-28 15:25
2 / 98 . | 67.1766 | 0.8041 | 21.6065 | 9.3951 | 0.8109 | 0.6539 | 100.447 | -17708.7 | -24974.5 | 142 |  |  | Lift380_L124_2mm_E | 999.85 | 14.9532 | 498 | 2016-12-28 15:28
2 / 99 . | 75.3925 | 0.4898 | 18.1744 | 7.1813 | 0.4434 | 0.3798 | 102.0613 | -17719 | -24974.7 | 142 |  |  | Lift380_L124_2mm_E | 1010.16 | 14.697 | 499 | 2016-12-28 15:31
2 / 100 . | 81.6912 | 0.4844 | 8.6007 | 7.514 | 0.4083 | 0.376 | 99.0745 | -17729.3 | -24974.9 | 142 |  |  | Lift380_L124_2mm_E | 1020.47 | 14.2613 | 500 | 2016-12-28 15:33
2 / 101 . | 75.9184 | 0.3991 | 20.5454 | 3.1161 | 0.2475 | 0.2174 | 100.4439 | -17739.6 | -24975.1 | 142 |  |  | Lift380_L124_2mm_E | 1030.77 | 13.816 | 501 | 2016-12-28 15:36
2 / 102 . | 79.5026 | 0.4514 | 14.2867 | 6.0773 | 0.3311 | 0.3618 | 101.011 | -17749.9 | -24975.3 | 142 |  |  | Lift380_L124_2mm_E | 1041.08 | 14.3286 | 502 | 2016-12-28 15:39
2 / 103 . | 78.4556 | 0.4511 | 15.0958 | 5.7865 | 0.3918 | 0.3969 | 100.5777 | -17760.2 | -24975.5 | 142 |  |  | Lift380_L124_2mm_E | 1051.39 | 14.246 | 503 | 2016-12-28 15:42
2 / 104 . | 74.5525 | 0.4332 | 24.4878 | 3.2464 | 0.2566 | 0.2342 | 103.2108 | -17770.5 | -24975.7 | 142 |  |  | Lift380_L124_2mm_E | 1061.7 | 14.2388 | 504 | 2016-12-28 15:44
2 / 105 . | 78.6406 | 0.432 | 14.6743 | 6.1156 | 0.3945 | 0.4178 | 100.6748 | -17780.8 | -24975.9 | 142 |  |  | Lift380_L124_2mm_E | 1072 | 14.3101 | 505 | 2016-12-28 15:47
2 / 106 . | 77.3714 | 0.9562 | 7.7064 | 16.0901 | 0.7339 | 0.744 | 103.6019 | -17791.1 | -24976.1 | 142 |  |  | Lift380_L124_2mm_E | 1082.31 | 16.2949 | 506 | 2016-12-28 15:50
2 / 107 . | 73.165 | 0.5368 | 18.7232 | 6.0189 | 0.3692 | 0.3666 | 99.1797 | -17801.4 | -24976.3 | 142 |  |  | Lift380_L124_2mm_E | 1092.62 | 14.1302 | 507 | 2016-12-28 15:53
2 / 108 . | 78.3196 | 0.56 | 9.1931 | 10.0662 | 0.6152 | 0.5574 | 99.3115 | -17811.7 | -24976.5 | 142 |  |  | Lift380_L124_2mm_E | 1102.93 | 14.7543 | 508 | 2016-12-28 15:55
2 / 109 . | 75.3238 | 0.4228 | 22.9181 | 4.297 | 0.3248 | 0.3547 | 103.6411 | -17822 | -24976.7 | 142 |  |  | Lift380_L124_2mm_E | 1113.23 | 14.4706 | 509 | 2016-12-28 15:58
2 / 110 . | 79.0736 | 0.3875 | 17.3344 | 3.4129 | 0.2397 | 0.2548 | 100.7029 | -17832.3 | -24976.9 | 142 |  |  | Lift380_L124_2mm_E | 1123.54 | 13.8686 | 510 | 2016-12-28 16:01
2 / 111 . | 78.3493 | 0.6268 | 13.7922 | 10.1791 | 0.4952 | 0.4849 | 103.9275 | -17842.6 | -24977.1 | 143 |  |  | Lift380_L124_2mm_E | 1133.85 | 15.3935 | 511 | 2016-12-28 16:04
2 / 112 . | 79.829 | 0.8709 | 7.1896 | 12.754 | 0.6599 | 0.6178 | 101.9212 | -17852.9 | -24977.3 | 143 |  |  | Lift380_L124_2mm_E | 1144.16 | 15.5135 | 512 | 2016-12-28 16:07
2 / 113 . | 77.1415 | 0.3752 | 21.1696 | 3.2759 | 0.2516 | 0.2132 | 102.4271 | -17863.3 | -24977.5 | 143 |  |  | Lift380_L124_2mm_E | 1154.47 | 14.1059 | 513 | 2016-12-28 16:09
2 / 114 . | 78.9569 | 0.4381 | 15.4393 | 6.7661 | 0.449 | 0.4269 | 102.4763 | -17873.6 | -24977.7 | 143 |  |  | Lift380_L124_2mm_E | 1164.77 | 14.6641 | 514 | 2016-12-28 16:12
2 / 115 . | 79.0731 | 0.5189 | 13.8397 | 7.932 | 0.4099 | 0.3788 | 102.1524 | -17883.9 | -24977.9 | 143 |  |  | Lift380_L124_2mm_E | 1175.08 | 14.7809 | 515 | 2016-12-28 16:15
2 / 116 . | 75.2463 | 0.4858 | 19.757 | 5.9425 | 0.4815 | 0.481 | 102.394 | -17894.2 | -24978.1 | 142 |  |  | Lift380_L124_2mm_E | 1185.39 | 14.575 | 516 | 2016-12-28 16:18
2 / 117 . | 80.521 | 0.3487 | 16.458 | 3.6301 | 0.2774 | 0.256 | 101.4911 | -17904.5 | -24978.3 | 142 |  |  | Lift380_L124_2mm_E | 1195.7 | 14.0025 | 517 | 2016-12-28 16:20
2 / 118 . | 80.341 | 0.3649 | 15.9164 | 2.9313 | 0.2278 | 0.1602 | 99.9415 | -17914.8 | -24978.5 | 142 |  |  | Lift380_L124_2mm_E | 1206 | 13.6657 | 518 | 2016-12-28 16:23
2 / 119 . | 61.2344 | 1.9248 | 17.5542 | 13.4607 | 0.8583 | 0.8496 | 95.882 | -17925.1 | -24978.7 | 142 |  |  | Lift380_L124_2mm_E | 1216.31 | 14.9882 | 519 | 2016-12-28 16:26
2 / 120 . | 70.9106 | 0.5906 | 21.8495 | 4.6516 | 0.4204 | 0.3758 | 98.7985 | -17935.4 | -24978.9 | 142 |  |  | Lift380_L124_2mm_E | 1226.62 | 13.9004 | 520 | 2016-12-28 16:29
2 / 121 . | 72.5711 | 0.5949 | 15.1035 | 7.4919 | 0.4986 | 0.4698 | 96.7298 | -17945.7 | -24979.1 | 142 |  |  | Lift380_L124_2mm_E | 1236.93 | 14.0399 | 521 | 2016-12-28 16:32
2 / 122 . | 64.7674 | 0.8251 | 18.2608 | 12.4318 | 0.8724 | 0.7663 | 97.9238 | -17956 | -24979.3 | 142 |  |  | Lift380_L124_2mm_E | 1247.23 | 15.0989 | 522 | 2016-12-28 16:34
2 / 123 . | 80.5383 | 0.3386 | 14.2619 | 5.2976 | 0.5041 | 0.4816 | 101.422 | -17966.3 | -24979.5 | 142 |  |  | Lift380_L124_2mm_E | 1257.54 | 14.295 | 523 | 2016-12-28 16:37
2 / 124 . | 81.2879 | 0.4334 | 12.5378 | 5.3158 | 0.7252 | 0.6611 | 100.9611 | -17976.6 | -24979.7 | 142 |  |  | Lift380_L124_2mm_E | 1267.85 | 14.2701 | 524 | 2016-12-28 16:40
2 / 125 . | 75.602 | 0.5111 | 16.5023 | 4.0471 | 0.3525 | 0.3387 | 97.3536 | -17986.9 | -24979.9 | 142 |  |  | Lift380_L124_2mm_E | 1278.16 | 13.5499 | 525 | 2016-12-28 16:43
2 / 126 . | 94.1128 | 0.0751 | 2.0867 | 1.4972 | 0.0197 | 0.0641 | 97.8557 | -17997.2 | -24980.1 | 141 |  |  | Lift380_L124_2mm_E | 1288.46 | 12.9912 | 526 | 2016-12-28 16:45
2 / 127 . | 61.0803 | 1.3401 | 11.3697 | 26.2478 | 1.6001 | 1.2665 | 102.9044 | -18007.5 | -24980.3 | 141 |  |  | Lift380_L124_2mm_E | 1298.77 | 18.0375 | 527 | 2016-12-28 16:48
2 / 128 . | 74.6295 | 1.1955 | 10.8728 | 12.9293 | 0.956 | 0.8566 | 101.4395 | -18017.8 | -24980.5 | 141 |  |  | Lift380_L124_2mm_E | 1309.08 | 15.5797 | 528 | 2016-12-28 16:51
2 / 129 . | 68.9125 | 0.9486 | 15.6947 | 10.2189 | 0.7984 | 0.6757 | 97.2489 | -18028.1 | -24980.7 | 141 |  |  | Lift380_L124_2mm_E | 1319.39 | 14.6097 | 529 | 2016-12-28 16:54
2 / 130 . | 73.0095 | 0.7658 | 21.0754 | 7.328 | 0.6496 | 0.5074 | 103.3357 | -18038.4 | -24980.9 | 141 |  |  | Lift380_L124_2mm_E | 1329.7 | 14.9546 | 530 | 2016-12-28 16:56
2 / 131 . | 74.7953 | 0.5826 | 10.0102 | 11.7389 | 0.5596 | 0.4442 | 98.1308 | -18048.8 | -24981.1 | 142 |  |  | Lift380_L124_2mm_E | 1340 | 14.8556 | 531 | 2016-12-28 16:59
2 / 132 . | 74.5282 | 0.5912 | 10.4747 | 9.726 | 0.6254 | 0.5289 | 96.4744 | -18059.1 | -24981.3 | 142 |  |  | Lift380_L124_2mm_E | 1350.31 | 14.3414 | 532 | 2016-12-28 17:02
2 / 133 . | 70.2463 | 1.1026 | 11.7493 | 12.9776 | 0.8599 | 0.7747 | 97.7104 | -18069.4 | -24981.5 | 142 |  |  | Lift380_L124_2mm_E | 1360.62 | 15.09 | 533 | 2016-12-28 17:05
2 / 134 . | 2.844 | 0.0355 | 1.7025 | 0.5922 | 0.0801 | 0.036 | 5.2904 | -18079.7 | -24981.7 | 142 |  |  | Lift380_L124_2mm_E | 1370.93 | 0.8139 | 534 | 2016-12-28 17:08
2 / 135 . | 12.05 | 0.0327 | 5.5225 | 0.3037 | 0.0273 | 0.0087 | 17.945 | -18090 | -24981.9 | 142 |  |  | Lift380_L124_2mm_E | 1381.23 | 2.4409 | 535 | 2016-12-28 17:10
2 / 136 . | 81.5084 | 0.3052 | 13.4185 | 5.5859 | 0.32 | 0.3176 | 101.4555 | -18100.3 | -24982.1 | 140 |  |  | Lift380_L124_2mm_E | 1391.54 | 14.2938 | 536 | 2016-12-28 17:13
2 / 137 . | 77.9116 | 0.1134 | 22.5391 | 1.6422 | 0.0452 | 0.0717 | 102.323 | -18110.6 | -24982.3 | 140 |  |  | Lift380_L124_2mm_E | 1401.85 | 13.8035 | 537 | 2016-12-28 17:16
2 / 138 . | 73.0629 | 0.5936 | 19.4633 | 4.7271 | 0.4033 | 0.3599 | 98.6102 | -18120.9 | -24982.5 | 140 |  |  | Lift380_L124_2mm_E | 1412.16 | 13.86 | 538 | 2016-12-28 17:19
2 / 139 . | 76.2956 | 0.5168 | 15.1816 | 6.4537 | 0.3779 | 0.3507 | 99.1762 | -18131.2 | -24982.7 | 140 |  |  | Lift380_L124_2mm_E | 1422.47 | 14.1634 | 539 | 2016-12-28 17:21
2 / 140 . | 74.0787 | 0.9175 | 11.4543 | 12.1572 | 0.6736 | 0.6794 | 99.9607 | -18141.5 | -24982.9 | 140 |  |  | Lift380_L124_2mm_E | 1432.77 | 15.2145 | 540 | 2016-12-28 17:24
2 / 141 . | 74.7959 | 0.747 | 11.8339 | 12.8908 | 0.709 | 0.5959 | 101.5725 | -18151.8 | -24983.1 | 142 |  |  | Lift380_L124_2mm_E | 1443.08 | 15.5415 | 541 | 2016-12-28 17:27
2 / 142 . | 77.8479 | 0.5151 | 13.1541 | 7.3075 | 0.5266 | 0.392 | 99.7433 | -18162.1 | -24983.3 | 142 |  |  | Lift380_L124_2mm_E | 1453.39 | 14.3777 | 542 | 2016-12-28 17:30
2 / 143 . | 72.979 | 0.7012 | 20.8154 | 6.5962 | 0.5369 | 0.4645 | 102.0933 | -18172.4 | -24983.5 | 142 |  |  | Lift380_L124_2mm_E | 1463.7 | 14.6542 | 543 | 2016-12-28 17:33
2 / 144 . | 70.0735 | 0.9871 | 14.7647 | 14.9169 | 1.2314 | 1.0473 | 103.0207 | -18182.7 | -24983.7 | 142 |  |  | Lift380_L124_2mm_E | 1474 | 16.2029 | 544 | 2016-12-28 17:35
2 / 145 . | 62.248 | 0.8441 | 21.8611 | 9.9668 | 1.2172 | 0.957 | 97.0942 | -18193 | -24983.9 | 142 |  |  | Lift380_L124_2mm_E | 1484.31 | 14.7002 | 545 | 2016-12-28 17:38
2 / 146 . | 97.2605 | 0.0476 | 1.9815 | 1.1904 | 0.0304 | 0.0594 | 100.5697 | -18203.3 | -24984.1 | 143 |  |  | Lift380_L124_2mm_E | 1494.62 | 13.295 | 546 | 2016-12-28 17:41
2 / 147 . | 94.0196 | 0.0782 | 4.3826 | 1.1639 | 0.0211 | 0.0758 | 99.7412 | -18213.6 | -24984.3 | 143 |  |  | Lift380_L124_2mm_E | 1504.93 | 13.2075 | 547 | 2016-12-28 17:44
2 / 148 . | 50.6575 | 0.963 | 14.4228 | 14.5616 | 1.2223 | 1.0638 | 82.8911 | -18224 | -24984.5 | 143 |  |  | Lift380_L124_2mm_E | 1515.24 | 13.5269 | 548 | 2016-12-28 17:46
2 / 149 . | 77.3738 | 1.5975 | 9.6347 | 11.099 | 0.5655 | 0.5059 | 100.7764 | -18234.3 | -24984.7 | 143 |  |  | Lift380_L124_2mm_E | 1525.54 | 15.0914 | 549 | 2016-12-28 17:49
2 / 150 . | 76.0256 | 0.5306 | 17.3281 | 5.6128 | 0.4777 | 0.378 | 100.3529 | -18244.6 | -24984.9 | 143 |  |  | Lift380_L124_2mm_E | 1535.85 | 14.2194 | 550 | 2016-12-28 17:52
2 / 151 . | 75.3562 | 0.5677 | 17.3206 | 6.0418 | 0.4282 | 0.3628 | 100.0773 | -18254.9 | -24985.1 | 141 |  |  | Lift380_L124_2mm_E | 1546.16 | 14.2435 | 551 | 2016-12-28 17:55
2 / 152 . | 72.8088 | 0.5942 | 20.0829 | 5.8123 | 0.4744 | 0.4047 | 100.1773 | -18265.2 | -24985.3 | 141 |  |  | Lift380_L124_2mm_E | 1556.46 | 14.2582 | 552 | 2016-12-28 17:58
2 / 153 . | 70.7712 | 0.7242 | 21.3187 | 5.8679 | 0.4529 | 0.4378 | 99.5727 | -18275.5 | -24985.5 | 141 |  |  | Lift380_L124_2mm_E | 1566.77 | 14.2007 | 553 | 2016-12-28 18:00
2 / 154 . | 74.1718 | 1.1745 | 11.4469 | 12.8018 | 0.7661 | 0.6378 | 100.999 | -18285.8 | -24985.7 | 141 |  |  | Lift380_L124_2mm_E | 1577.08 | 15.457 | 554 | 2016-12-28 18:03
2 / 155 . | 69.9736 | 0.6759 | 17.0957 | 9.2838 | 0.7033 | 0.6471 | 98.3794 | -18296.1 | -24985.9 | 141 |  |  | Lift380_L124_2mm_E | 1587.39 | 14.608 | 555 | 2016-12-28 18:06
2 / 156 . | 21.8596 | 0.0537 | 6.967 | 1.0491 | 0.1403 | 0.0549 | 30.1247 | -18306.4 | -24986.1 | 142 |  |  | Lift380_L124_2mm_E | 1597.7 | 4.178 | 556 | 2016-12-28 18:09
2 / 157 . | 77.2805 | 0.1277 | 22.2689 | 1.798 | 0.0358 | 0.0955 | 101.6063 | -18316.7 | -24986.3 | 142 |  |  | Lift380_L124_2mm_E | 1608 | 13.734 | 557 | 2016-12-28 18:11
2 / 158 . | 80.5824 | 0.7353 | 6.0826 | 11.4308 | 0.7225 | 0.5796 | 100.1332 | -18327 | -24986.5 | 142 |  |  | Lift380_L124_2mm_E | 1618.31 | 15.0632 | 558 | 2016-12-28 18:14
2 / 159 . | 98.3092 | 0.0368 | 1.5555 | 0.7796 | 0.0025 | 0.0825 | 100.7661 | -18337.3 | -24986.7 | 142 |  |  | Lift380_L124_2mm_E | 1628.62 | 13.2498 | 559 | 2016-12-28 18:17
2 / 160 . | 76.2263 | 0.1551 | 24.4072 | 2.0128 | 0.0471 | 0.0726 | 102.921 | -18347.6 | -24986.9 | 142 |  |  | Lift380_L124_2mm_E | 1638.93 | 13.9591 | 560 | 2016-12-28 18:20
2 / 161 . | 75.9169 | 0.1704 | 25.9233 | 3.4784 | 0.2357 | 0.2443 | 105.9689 | -18357.9 | -24987.1 | 141 |  |  | Lift380_L124_2mm_E | 1649.23 | 14.65 | 561 | 2016-12-28 18:23
2 / 162 . | 8.9201 | 0.2507 | 3.1599 | 2.9249 | 0.1665 | 0.1307 | 15.5527 | -18368.2 | -24987.3 | 141 |  |  | Lift380_L124_2mm_E | 1659.54 | 2.5562 | 562 | 2016-12-28 18:25
2 / 163 . | 60.7906 | 1.0361 | 26.3339 | 6.0947 | 0.675 | 0.6006 | 95.5309 | -18378.5 | -24987.5 | 141 |  |  | Lift380_L124_2mm_E | 1669.85 | 13.807 | 563 | 2016-12-28 18:28
2 / 164 . | 69.6944 | 1.3635 | 12.4088 | 18.7229 | 0.9388 | 0.8427 | 103.9711 | -18388.8 | -24987.7 | 141 |  |  | Lift380_L124_2mm_E | 1680.16 | 16.8455 | 564 | 2016-12-28 18:31
2 / 165 . | 0.1239 | -0.0242 | 0.2459 | 0.2091 | 0.0071 | 0.0119 | 0.5738 | -18399.1 | -24987.9 | 141 |  |  | Lift380_L124_2mm_E | 1690.46 | 0.1131 | 565 | 2016-12-28 18:34
2 / 166 . | 76.3263 | 0.559 | 18.5912 | 7.1446 | 0.5088 | 0.4376 | 103.5674 | -18409.5 | -24988.1 | 138 |  |  | Lift380_L124_2mm_E | 1700.78 | 14.9059 | 566 | 2016-12-28 18:36
2 / 167 . | 70.2134 | 0.6183 | 13.8692 | 10.9109 | 0.7264 | 0.6287 | 96.9668 | -18419.8 | -24988.3 | 138 |  |  | Lift380_L124_2mm_E | 1711.08 | 14.6538 | 567 | 2016-12-28 18:39
2 / 168 . | 0.0312 | -0.046 | 0.1738 | 0.1685 | 0.0093 | -0.0033 | 0.3335 | -18430.1 | -24988.5 | 138 |  |  | Lift380_L124_2mm_E | 1721.39 | 0.0733 | 568 | 2016-12-28 18:42
2 / 169 . | 75.8881 | 0.4912 | 16.2988 | 5.4697 | 0.3801 | 0.313 | 98.841 | -18440.4 | -24988.7 | 138 |  |  | Lift380_L124_2mm_E | 1731.7 | 13.9695 | 569 | 2016-12-28 18:45
2 / 170 . | 76.5841 | 0.5211 | 12.8762 | 6.8245 | 0.4349 | 0.3952 | 97.636 | -18450.7 | -24988.9 | 138 |  |  | Lift380_L124_2mm_E | 1742.01 | 14.0121 | 570 | 2016-12-28 18:47
2 / 171 . | 77.2238 | 0.5041 | 13.8257 | 7.0977 | 0.4282 | 0.4038 | 99.4833 | -18461 | -24989.1 | 139 |  |  | Lift380_L124_2mm_E | 1752.31 | 14.3058 | 571 | 2016-12-28 18:50
2 / 172 . | 77.7647 | 0.5766 | 10.4857 | 12.7083 | 0.6757 | 0.5977 | 102.8086 | -18471.3 | -24989.3 | 139 |  |  | Lift380_L124_2mm_E | 1762.62 | 15.6571 | 572 | 2016-12-28 18:53
2 / 173 . | 78.224 | 0.6195 | 15.0959 | 9.2859 | 0.4862 | 0.4825 | 104.1941 | -18481.6 | -24989.5 | 139 |  |  | Lift380_L124_2mm_E | 1772.93 | 15.2969 | 573 | 2016-12-28 18:56
2 / 174 . | 77.0109 | 0.5543 | 13.4869 | 11.0407 | 0.5559 | 0.4598 | 103.1085 | -18491.9 | -24989.7 | 139 |  |  | Lift380_L124_2mm_E | 1783.24 | 15.4274 | 574 | 2016-12-28 18:59
2 / 175 . | 76.1536 | 0.5965 | 15.8725 | 8.1672 | 0.4735 | 0.4291 | 101.6923 | -18502.2 | -24989.9 | 139 |  |  | Lift380_L124_2mm_E | 1793.54 | 14.7926 | 575 | 2016-12-28 19:01
2 / 176 . | 76.8586 | 0.4715 | 17.9441 | 5.8842 | 0.4504 | 0.4134 | 102.0223 | -18512.5 | -24990.1 | 142 |  |  | Lift380_L124_2mm_E | 1803.85 | 14.4873 | 576 | 2016-12-28 19:04
2 / 177 . | 78.2896 | 0.7594 | 10.256 | 13.4178 | 0.658 | 0.5968 | 103.9775 | -18522.8 | -24990.3 | 142 |  |  | Lift380_L124_2mm_E | 1814.16 | 15.9161 | 577 | 2016-12-28 19:07
2 / 178 . | 75.8172 | 0.4591 | 19.0204 | 4.2587 | 0.3672 | 0.375 | 100.2976 | -18533.1 | -24990.5 | 142 |  |  | Lift380_L124_2mm_E | 1824.47 | 13.9984 | 578 | 2016-12-28 19:10
2 / 179 . | 80.9797 | 0.404 | 13.6122 | 4.3708 | 0.2809 | 0.301 | 99.9485 | -18543.4 | -24990.7 | 142 |  |  | Lift380_L124_2mm_E | 1834.77 | 13.8974 | 579 | 2016-12-28 19:12
2 / 180 . | 73.6592 | 0.4884 | 18.5533 | 6.0394 | 0.3774 | 0.3258 | 99.4435 | -18553.7 | -24990.9 | 142 |  |  | Lift380_L124_2mm_E | 1845.08 | 14.1628 | 580 | 2016-12-28 19:15
2 / 181 . | 74.2601 | 0.765 | 13.1394 | 15.3222 | 0.713 | 0.6169 | 104.8166 | -18564 | -24991.1 | 141 |  |  | Lift380_L124_2mm_E | 1855.39 | 16.3682 | 581 | 2016-12-28 19:18
2 / 182 . | 75.4268 | 0.5319 | 20.4178 | 4.7421 | 0.3711 | 0.4008 | 101.8905 | -18574.3 | -24991.3 | 141 |  |  | Lift380_L124_2mm_E | 1865.7 | 14.2997 | 582 | 2016-12-28 19:21
2 / 183 . | 76.6409 | 0.5013 | 15.6701 | 5.4104 | 0.4091 | 0.3693 | 99.0011 | -18584.7 | -24991.5 | 141 |  |  | Lift380_L124_2mm_E | 1876 | 13.985 | 583 | 2016-12-28 19:23
2 / 184 . | 74.5019 | 1.078 | 10.3042 | 11.2708 | 0.6176 | 0.6823 | 98.4548 | -18595 | -24991.7 | 141 |  |  | Lift380_L124_2mm_E | 1886.31 | 14.8569 | 584 | 2016-12-28 19:26
2 / 185 . | 2.9625 | 0.0164 | 0.8608 | 0.2784 | 0.0305 | 0.0177 | 4.1663 | -18605.3 | -24991.9 | 141 |  |  | Lift380_L124_2mm_E | 1896.62 | 0.6007 | 585 | 2016-12-28 19:29
2 / 186 . | 59.0347 | 2.1246 | 14.9911 | 19.7402 | 1.0483 | 0.7649 | 97.7038 | -18615.6 | -24992.1 | 142 |  |  | Lift380_L124_2mm_E | 1906.93 | 16.2167 | 586 | 2016-12-28 19:32
2 / 187 . | 24.4647 | 0.3105 | 2.7805 | 2.9196 | 0.3533 | 0.3553 | 31.1839 | -18625.9 | -24992.3 | 142 |  |  | Lift380_L124_2mm_E | 1917.24 | 4.6343 | 587 | 2016-12-28 19:34
2 / 188 . | 69.5943 | 1.5509 | 9.0579 | 21.0839 | 1.4486 | 1.2894 | 104.0249 | -18636.2 | -24992.5 | 142 |  |  | Lift380_L124_2mm_E | 1927.54 | 17.3148 | 588 | 2016-12-28 19:37
2 / 189 . | 78.165 | 0.1179 | 22.132 | 1.7098 | 0.0206 | 0.1096 | 102.2549 | -18646.5 | -24992.7 | 142 |  |  | Lift380_L124_2mm_E | 1937.85 | 13.8027 | 589 | 2016-12-28 19:40
2 / 190 . | 78.9996 | 0.3264 | 18.9848 | 4.3623 | 0.4664 | 0.3637 | 103.5032 | -18656.8 | -24992.9 | 142 |  |  | Lift380_L124_2mm_E | 1948.16 | 14.4443 | 590 | 2016-12-28 19:43
2 / 191 . | 82.5998 | 0.4016 | 11.2213 | 5.1054 | 0.4157 | 0.4118 | 100.1555 | -18667.1 | -24993.1 | 139 |  |  | Lift380_L124_2mm_E | 1958.47 | 14.0487 | 591 | 2016-12-28 19:46
2 / 192 . | 68.2457 | 0.5857 | 22.6387 | 5.0251 | 0.6331 | 0.5388 | 97.667 | -18677.4 | -24993.3 | 139 |  |  | Lift380_L124_2mm_E | 1968.77 | 13.8682 | 592 | 2016-12-28 19:48
2 / 193 . | 81.4014 | 0.6767 | 8.535 | 7.4617 | 0.5605 | 0.5118 | 99.1469 | -18687.7 | -24993.5 | 139 |  |  | Lift380_L124_2mm_E | 1979.08 | 14.2958 | 593 | 2016-12-28 19:51
2 / 194 . | 91.4022 | 0.2441 | 4.5466 | 3.4934 | 0.426 | 0.3708 | 100.483 | -18698 | -24993.7 | 139 |  |  | Lift380_L124_2mm_E | 1989.39 | 13.7646 | 594 | 2016-12-28 19:54
2 / 195 . | 81.7371 | 0.2914 | 15.8806 | 3.6287 | 0.3151 | 0.3307 | 102.1837 | -18708.3 | -24993.9 | 139 |  |  | Lift380_L124_2mm_E | 1999.7 | 14.101 | 595 | 2016-12-28 19:57
2 / 196 . | 75.7432 | 0.2311 | 17.1685 | 2.9707 | 0.1293 | 0.2041 | 96.4469 | -18718.6 | -24994.1 | 140 |  |  | Lift380_L124_2mm_E | 2010 | 13.2241 | 596 | 2016-12-28 19:59
2 / 197 . | 82.8504 | 0.1193 | 17.4753 | 2.1058 | 0.1545 | 0.116 | 102.8212 | -18728.9 | -24994.3 | 140 |  |  | Lift380_L124_2mm_E | 2020.31 | 13.9113 | 597 | 2016-12-28 20:02
2 / 198 . | 74.9636 | 0.1352 | 28.2623 | 1.7334 | 0.0442 | 0.1294 | 105.2682 | -18739.2 | -24994.5 | 140 |  |  | Lift380_L124_2mm_E | 2030.62 | 14.2648 | 598 | 2016-12-28 20:05
2 / 199 . | 91.6193 | 0.1121 | 8.1811 | 1.6486 | 0.0716 | 0.1344 | 101.767 | -18749.5 | -24994.7 | 140 |  |  | Lift380_L124_2mm_E | 2040.93 | 13.5996 | 599 | 2016-12-28 20:08
2 / 200 . | 73.0338 | 0.4905 | 18.1666 | 6.2167 | 0.6785 | 0.5145 | 99.1007 | -18759.9 | -24994.9 | 140 |  |  | Lift380_L124_2mm_E | 2051.24 | 14.2045 | 600 | 2016-12-28 20:10
2 / 201 . | 74.4951 | 0.569 | 22.2164 | 4.3138 | 0.4029 | 0.2815 | 102.2788 | -18770.2 | -24995.1 | 140 |  |  | Lift380_L124_2mm_E | 2061.54 | 14.2891 | 601 | 2016-12-28 20:13
2 / 202 . | 77.6171 | 0.528 | 9.4265 | 13.5114 | 0.667 | 0.5642 | 102.3141 | -18780.5 | -24995.3 | 140 |  |  | Lift380_L124_2mm_E | 2071.85 | 15.7061 | 602 | 2016-12-28 20:16
2 / 203 . | 75.3306 | 0.496 | 20.6201 | 4.3148 | 0.4005 | 0.3617 | 101.5237 | -18790.8 | -24995.5 | 140 |  |  | Lift380_L124_2mm_E | 2082.16 | 14.1852 | 603 | 2016-12-28 20:19
2 / 204 . | 73.1233 | 0.8817 | 14.9234 | 16.6665 | 0.7737 | 0.7057 | 107.0742 | -18801.1 | -24995.7 | 140 |  |  | Lift380_L124_2mm_E | 2092.47 | 16.912 | 604 | 2016-12-28 20:22
2 / 205 . | 73.4012 | 0.5998 | 19.5319 | 8.4176 | 0.5336 | 0.5418 | 103.0258 | -18811.4 | -24995.9 | 140 |  |  | Lift380_L124_2mm_E | 2102.77 | 15.0639 | 605 | 2016-12-28 20:24
2 / 206 . | 80.5619 | 0.4336 | 14.2184 | 6.4508 | 0.3593 | 0.3365 | 102.3605 | -18821.7 | -24996.1 | 141 |  |  | Lift380_L124_2mm_E | 2113.08 | 14.5639 | 606 | 2016-12-28 20:27
2 / 207 . | 76.2754 | 0.4685 | 17.5235 | 4.9518 | 0.3126 | 0.3111 | 99.8428 | -18832 | -24996.3 | 141 |  |  | Lift380_L124_2mm_E | 2123.39 | 14.0204 | 607 | 2016-12-28 20:30
2 / 208 . | 73.1083 | 0.5179 | 19.1828 | 6.3687 | 0.455 | 0.3891 | 100.0217 | -18842.3 | -24996.5 | 141 |  |  | Lift380_L124_2mm_E | 2133.7 | 14.3143 | 608 | 2016-12-28 20:33
2 / 209 . | 77.2712 | 0.4297 | 19.7671 | 4.2162 | 0.3904 | 0.3246 | 102.3992 | -18852.6 | -24996.7 | 141 |  |  | Lift380_L124_2mm_E | 2144.01 | 14.2696 | 609 | 2016-12-28 20:35
2 / 210 . | 76.6622 | 0.5317 | 11.2606 | 11.1565 | 0.7078 | 0.5197 | 100.8384 | -18862.9 | -24996.9 | 141 |  |  | Lift380_L124_2mm_E | 2154.31 | 15.1557 | 610 | 2016-12-28 20:38
2 / 211 . | 78.5199 | 0.5007 | 14.7903 | 5.2635 | 0.4543 | 0.414 | 99.9427 | -18873.2 | -24997.1 | 142 |  |  | Lift380_L124_2mm_E | 2164.62 | 14.0863 | 611 | 2016-12-28 20:41
2 / 212 . | 77.3018 | 0.5373 | 13.7059 | 8.6732 | 0.4338 | 0.4858 | 101.1379 | -18883.5 | -24997.3 | 142 |  |  | Lift380_L124_2mm_E | 2174.93 | 14.782 | 612 | 2016-12-28 20:44
2 / 213 . | 77.3224 | 0.5527 | 16.115 | 6.0815 | 0.4879 | 0.4622 | 101.0217 | -18893.8 | -24997.5 | 142 |  |  | Lift380_L124_2mm_E | 2185.24 | 14.3804 | 613 | 2016-12-28 20:46
2 / 214 . | 79.5442 | 0.4218 | 16.386 | 5.3852 | 0.3765 | 0.3294 | 102.4432 | -18904.1 | -24997.7 | 142 |  |  | Lift380_L124_2mm_E | 2195.54 | 14.4274 | 614 | 2016-12-28 20:49
2 / 215 . | 80.3785 | 0.5607 | 9.9472 | 11.5165 | 0.4943 | 0.4526 | 103.3498 | -18914.4 | -24997.9 | 142 |  |  | Lift380_L124_2mm_E | 2205.85 | 15.4905 | 615 | 2016-12-28 20:52
2 / 216 . | 79.9745 | 0.4752 | 15.9729 | 4.796 | 0.3339 | 0.3078 | 101.8603 | -18924.7 | -24998.1 | 141 |  |  | Lift380_L124_2mm_E | 2216.16 | 14.2445 | 616 | 2016-12-28 20:55
2 / 217 . | 77.7507 | 0.5363 | 17.1033 | 7.1324 | 0.4716 | 0.446 | 103.4402 | -18935 | -24998.3 | 141 |  |  | Lift380_L124_2mm_E | 2226.47 | 14.8689 | 617 | 2016-12-28 20:58
2 / 218 . | 75.8519 | 0.4342 | 16.0104 | 5.3952 | 0.5184 | 0.4016 | 98.6117 | -18945.4 | -24998.5 | 141 |  |  | Lift380_L124_2mm_E | 2236.78 | 13.9541 | 618 | 2016-12-28 21:00
2 / 219 . | 24.0394 | 0.078 | 12.9105 | 2.238 | 0.1752 | 0.1662 | 39.6074 | -18955.7 | -24998.7 | 141 |  |  | Lift380_L124_2mm_E | 2247.08 | 5.6781 | 619 | 2016-12-28 21:03
2 / 220 . | 0.028 | -0.0215 | 0.1661 | 0.1392 | 0.0085 | -0.0188 | 0.3016 | -18966 | -24998.9 | 141 |  |  | Lift380_L124_2mm_E | 2257.39 | 0.0622 | 620 | 2016-12-28 21:06
2 / 221 . | 0.4382 | -0.0129 | 1.6216 | 0.2183 | 0.0071 | 0.0102 | 2.2824 | -18976.3 | -24999.1 | 143 |  |  | Lift380_L124_2mm_E | 2267.7 | 0.3501 | 621 | 2016-12-28 21:09
2 / 222 . | 76.0545 | 0.5552 | 18.8182 | 5.827 | 0.4731 | 0.3761 | 102.1041 | -18986.6 | -24999.3 | 143 |  |  | Lift380_L124_2mm_E | 2278.01 | 14.4951 | 622 | 2016-12-28 21:11
2 / 223 . | 76.5507 | 0.545 | 17.9717 | 6.1122 | 0.4011 | 0.365 | 101.9457 | -18996.9 | -24999.5 | 143 |  |  | Lift380_L124_2mm_E | 2288.31 | 14.5011 | 623 | 2016-12-28 21:14
2 / 224 . | 72.2502 | 0.5916 | 18.291 | 9.0556 | 0.5452 | 0.5328 | 101.2665 | -19007.2 | -24999.7 | 143 |  |  | Lift380_L124_2mm_E | 2298.62 | 14.9254 | 624 | 2016-12-28 21:17
2 / 225 . | 78.7933 | 0.4854 | 15.6108 | 6.4913 | 0.4278 | 0.4267 | 102.2353 | -19017.5 | -24999.9 | 143 |  |  | Lift380_L124_2mm_E | 2308.93 | 14.5873 | 625 | 2016-12-28 21:20
2 / 226 . | 79.3769 | 0.5436 | 13.1902 | 8.2146 | 0.4005 | 0.4467 | 102.1725 | -19027.8 | -25000.1 | 142 |  |  | Lift380_L124_2mm_E | 2319.24 | 14.8289 | 626 | 2016-12-28 21:23
2 / 227 . | 80.0206 | 0.5788 | 11.379 | 8.3915 | 0.4031 | 0.3987 | 101.1717 | -19038.1 | -25000.3 | 142 |  |  | Lift380_L124_2mm_E | 2329.54 | 14.7032 | 627 | 2016-12-28 21:25
2 / 228 . | 69.1192 | 0.7242 | 21.9297 | 8.2136 | 0.7029 | 0.5993 | 101.2888 | -19048.4 | -25000.5 | 142 |  |  | Lift380_L124_2mm_E | 2339.85 | 14.8571 | 628 | 2016-12-28 21:28
2 / 229 . | 67.3325 | 0.6451 | 26.0556 | 4.4704 | 0.4644 | 0.4286 | 99.3967 | -19058.7 | -25000.7 | 142 |  |  | Lift380_L124_2mm_E | 2350.16 | 14.0028 | 629 | 2016-12-28 21:31
2 / 230 . | 72.0852 | 0.5618 | 16.9005 | 7.6172 | 0.5984 | 0.5101 | 98.2733 | -19069 | -25000.9 | 142 |  |  | Lift380_L124_2mm_E | 2360.47 | 14.2967 | 630 | 2016-12-28 21:34
2 / 231 . | 72.3317 | 0.5197 | 22.1705 | 4.3871 | 0.4524 | 0.3923 | 100.2537 | -19079.3 | -25001.1 | 142 |  |  | Lift380_L124_2mm_E | 2370.78 | 14.0573 | 631 | 2016-12-28 21:36
2 / 232 . | 34.8063 | 0.2264 | 60.626 | 0.9342 | 0.0726 | 0.0701 | 96.7355 | -19089.6 | -25001.3 | 142 |  |  | Lift380_L124_2mm_E | 2381.08 | 13.3469 | 632 | 2016-12-28 21:39
2 / 233 . | 76.9824 | 0.5024 | 16.3957 | 6.853 | 0.4278 | 0.3536 | 101.5149 | -19099.9 | -25001.5 | 142 |  |  | Lift380_L124_2mm_E | 2391.39 | 14.5504 | 633 | 2016-12-28 21:42
2 / 234 . | 74.4904 | 0.4701 | 21.9897 | 4.5035 | 0.3294 | 0.2591 | 102.0421 | -19110.2 | -25001.7 | 142 |  |  | Lift380_L124_2mm_E | 2401.7 | 14.2751 | 634 | 2016-12-28 21:45
2 / 235 . | 69.7714 | 0.5661 | 18.499 | 6.5616 | 0.4235 | 0.4094 | 96.2309 | -19120.6 | -25001.9 | 142 |  |  | Lift380_L124_2mm_E | 2412.01 | 13.8434 | 635 | 2016-12-28 21:47
2 / 236 . | 79.2601 | 0.6327 | 7.5548 | 12.4765 | 0.5361 | 0.4972 | 100.9574 | -19130.9 | -25002.1 | 140 |  |  | Lift380_L124_2mm_E | 2422.31 | 15.3193 | 636 | 2016-12-28 21:50
2 / 237 . | 69.8368 | 0.5552 | 25.9328 | 4.7521 | 0.3866 | 0.2498 | 101.7133 | -19141.2 | -25002.3 | 140 |  |  | Lift380_L124_2mm_E | 2432.62 | 14.3171 | 637 | 2016-12-28 21:53
2 / 238 . | 20.2938 | 0.0633 | 10.2484 | 1.2801 | 0.1079 | 0.0831 | 32.0766 | -19151.5 | -25002.5 | 140 |  |  | Lift380_L124_2mm_E | 2442.93 | 4.5006 | 638 | 2016-12-28 21:56
2 / 239 . | 76.4343 | 0.525 | 16.9047 | 6.6846 | 0.4376 | 0.3672 | 101.3534 | -19161.8 | -25002.7 | 140 |  |  | Lift380_L124_2mm_E | 2453.24 | 14.5102 | 639 | 2016-12-28 21:58
2 / 240 . | 72.1334 | 0.9137 | 12.0554 | 14.363 | 0.6657 | 0.6455 | 100.7766 | -19172.1 | -25002.9 | 140 |  |  | Lift380_L124_2mm_E | 2463.54 | 15.6745 | 640 | 2016-12-28 22:01
2 / 241 . | 65.6367 | 0.9018 | 18.2319 | 18.0313 | 0.9644 | 0.8855 | 104.6517 | -19182.4 | -25003.1 | 141 |  |  | Lift380_L124_2mm_E | 2473.85 | 16.8947 | 641 | 2016-12-28 22:04
2 / 242 . | 75.7065 | 0.4654 | 15.8995 | 7.3346 | 0.4408 | 0.3961 | 100.243 | -19192.7 | -25003.3 | 141 |  |  | Lift380_L124_2mm_E | 2484.16 | 14.4643 | 642 | 2016-12-28 22:07
2 / 243 . | 75.4278 | 0.4702 | 19.617 | 5.7495 | 0.4276 | 0.3972 | 102.0894 | -19203 | -25003.5 | 141 |  |  | Lift380_L124_2mm_E | 2494.47 | 14.4863 | 643 | 2016-12-28 22:10
2 / 244 . | 76.9139 | 0.5793 | 15.5492 | 6.752 | 0.3858 | 0.3515 | 100.5317 | -19213.3 | -25003.7 | 141 |  |  | Lift380_L124_2mm_E | 2504.78 | 14.3915 | 644 | 2016-12-28 22:12
2 / 245 . | 71.0562 | 0.6034 | 22.3315 | 6.2972 | 0.5126 | 0.4696 | 101.2705 | -19223.6 | -25003.9 | 141 |  |  | Lift380_L124_2mm_E | 2515.08 | 14.513 | 645 | 2016-12-28 22:15
2 / 246 . | 77.0131 | 0.4473 | 18.2978 | 5.8277 | 0.6637 | 0.592 | 102.8416 | -19233.9 | -25004.1 | 142 |  |  | Lift380_L124_2mm_E | 2525.39 | 14.6377 | 646 | 2016-12-28 22:18
2 / 247 . | 75.8266 | 0.4524 | 17.402 | 5.6397 | 0.3823 | 0.373 | 100.076 | -19244.2 | -25004.3 | 142 |  |  | Lift380_L124_2mm_E | 2535.7 | 14.1762 | 647 | 2016-12-28 22:21
2 / 248 . | 78.9098 | 0.5394 | 10.281 | 9.2629 | 0.4362 | 0.4157 | 99.845 | -19254.5 | -25004.5 | 142 |  |  | Lift380_L124_2mm_E | 2546.01 | 14.6659 | 648 | 2016-12-28 22:23
2 / 249 . | 72.8398 | 0.6551 | 19.119 | 8.3837 | 0.5941 | 0.5608 | 102.1526 | -19264.8 | -25004.7 | 142 |  |  | Lift380_L124_2mm_E | 2556.31 | 14.9504 | 649 | 2016-12-28 22:26
2 / 250 . | 79.1156 | 0.3974 | 18.1766 | 2.792 | 0.2062 | 0.1859 | 100.8737 | -19275.1 | -25004.9 | 142 |  |  | Lift380_L124_2mm_E | 2566.62 | 13.7872 | 650 | 2016-12-28 22:29
2 / 251 . | 78.0103 | 0.471 | 17.2237 | 4.9824 | 0.3614 | 0.3595 | 101.4082 | -19285.4 | -25005.1 | 142 |  |  | Lift380_L124_2mm_E | 2576.93 | 14.2379 | 651 | 2016-12-28 22:32
2 / 252 . | 79.0373 | 0.4706 | 16.4849 | 6.5269 | 0.403 | 0.3827 | 103.3054 | -19295.8 | -25005.3 | 142 |  |  | Lift380_L124_2mm_E | 2587.24 | 14.7325 | 652 | 2016-12-28 22:34
2 / 253 . | 76.7707 | 0.5638 | 17.3396 | 7.7087 | 0.4322 | 0.4493 | 103.2642 | -19306.1 | -25005.5 | 142 |  |  | Lift380_L124_2mm_E | 2597.54 | 14.9356 | 653 | 2016-12-28 22:37
2 / 254 . | 77.7509 | 0.3998 | 15.9829 | 4.2345 | 0.2954 | 0.2936 | 98.9571 | -19316.4 | -25005.7 | 142 |  |  | Lift380_L124_2mm_E | 2607.85 | 13.7714 | 654 | 2016-12-28 22:40
2 / 255 . | 76.1824 | 0.4331 | 20.8567 | 3.5612 | 0.3339 | 0.3059 | 101.6733 | -19326.7 | -25005.9 | 142 |  |  | Lift380_L124_2mm_E | 2618.16 | 14.0717 | 655 | 2016-12-28 22:43
2 / 256 . | 75.1887 | 0.461 | 17.3606 | 5.8683 | 0.4001 | 0.338 | 99.6166 | -19337 | -25006.1 | 141 |  |  | Lift380_L124_2mm_E | 2628.47 | 14.1507 | 656 | 2016-12-28 22:46
2 / 257 . | 78.7385 | 0.3838 | 19.098 | 3.2788 | 0.3249 | 0.2602 | 102.0842 | -19347.3 | -25006.3 | 141 |  |  | Lift380_L124_2mm_E | 2638.78 | 14.0562 | 657 | 2016-12-28 22:48
2 / 258 . | 82.0396 | 0.3857 | 12.0408 | 4.7518 | 0.2693 | 0.2728 | 99.76 | -19357.6 | -25006.5 | 141 |  |  | Lift380_L124_2mm_E | 2649.08 | 13.9134 | 658 | 2016-12-28 22:51
2 / 259 . | 81.5326 | 0.4288 | 12.719 | 5.6023 | 0.3698 | 0.3647 | 101.0171 | -19367.9 | -25006.7 | 141 |  |  | Lift380_L124_2mm_E | 2659.39 | 14.2433 | 659 | 2016-12-28 22:54
2 / 260 . | 81.0336 | 0.5978 | 7.2332 | 12.6918 | 0.5386 | 0.5629 | 102.6579 | -19378.2 | -25006.9 | 141 |  |  | Lift380_L124_2mm_E | 2669.7 | 15.5801 | 660 | 2016-12-28 22:57
2 / 261 . | 78.864 | 0.4271 | 14.4797 | 5.701 | 0.3363 | 0.3305 | 100.1385 | -19388.5 | -25007.1 | 140 |  |  | Lift380_L124_2mm_E | 2680.01 | 14.1541 | 661 | 2016-12-28 22:59
2 / 262 . | 78.3174 | 0.3838 | 15.929 | 3.3389 | 0.2495 | 0.2731 | 98.4917 | -19398.8 | -25007.3 | 140 |  |  | Lift380_L124_2mm_E | 2690.31 | 13.5588 | 662 | 2016-12-28 23:02
2 / 263 . | 78.6801 | 0.5168 | 13.8219 | 8.3107 | 0.4805 | 0.416 | 102.226 | -19409.1 | -25007.5 | 140 |  |  | Lift380_L124_2mm_E | 2700.62 | 14.8645 | 663 | 2016-12-28 23:05
2 / 264 . | 77.4368 | 0.3872 | 19.007 | 4.4119 | 0.3498 | 0.3202 | 101.9129 | -19419.4 | -25007.7 | 140 |  |  | Lift380_L124_2mm_E | 2710.93 | 14.2247 | 664 | 2016-12-28 23:08
2 / 265 . | 76.2201 | 0.4455 | 19.4478 | 3.4622 | 0.349 | 0.2939 | 100.2184 | -19429.7 | -25007.9 | 140 |  |  | Lift380_L124_2mm_E | 2721.24 | 13.853 | 665 | 2016-12-28 23:10
2 / 266 . | 80.9268 | 0.3549 | 14.911 | 3.6965 | 0.2706 | 0.2649 | 100.4248 | -19440 | -25008.1 | 142 |  |  | Lift380_L124_2mm_E | 2731.54 | 13.8592 | 666 | 2016-12-28 23:13
2 / 267 . | 77.9 | 0.5517 | 16.5865 | 8.3037 | 0.4581 | 0.425 | 104.225 | -19450.3 | -25008.3 | 142 |  |  | Lift380_L124_2mm_E | 2741.85 | 15.1487 | 667 | 2016-12-28 23:16
2 / 268 . | 78.2495 | 0.458 | 13.2636 | 7.2294 | 0.3348 | 0.3365 | 99.8717 | -19460.6 | -25008.5 | 142 |  |  | Lift380_L124_2mm_E | 2752.16 | 14.352 | 668 | 2016-12-28 23:19
2 / 269 . | 75.8729 | 0.4851 | 17.5076 | 5.7121 | 0.3727 | 0.3882 | 100.3386 | -19471 | -25008.7 | 142 |  |  | Lift380_L124_2mm_E | 2762.47 | 14.2232 | 669 | 2016-12-28 23:22
2 / 270 . | 76.7697 | 0.4384 | 17.282 | 5.3164 | 0.3827 | 0.3299 | 100.5191 | -19481.3 | -25008.9 | 142 |  |  | Lift380_L124_2mm_E | 2772.78 | 14.1759 | 670 | 2016-12-28 23:24
2 / 271 . | 81.0068 | 0.4096 | 14.9668 | 5.1622 | 0.3127 | 0.3031 | 102.1613 | -19491.6 | -25009.1 | 141 |  |  | Lift380_L124_2mm_E | 2783.08 | 14.3295 | 671 | 2016-12-28 23:27
2 / 272 . | 78.2234 | 0.4013 | 16.432 | 6.0007 | 0.3838 | 0.3715 | 101.8127 | -19501.9 | -25009.3 | 141 |  |  | Lift380_L124_2mm_E | 2793.39 | 14.4505 | 672 | 2016-12-28 23:30
2 / 273 . | 79.1981 | 0.4543 | 14.3156 | 5.5885 | 0.3525 | 0.319 | 100.228 | -19512.2 | -25009.5 | 141 |  |  | Lift380_L124_2mm_E | 2803.7 | 14.1465 | 673 | 2016-12-28 23:33
2 / 274 . | 74.7676 | 0.4648 | 16.9547 | 5.4007 | 0.3765 | 0.3989 | 98.3632 | -19522.5 | -25009.7 | 141 |  |  | Lift380_L124_2mm_E | 2814.01 | 13.9131 | 674 | 2016-12-28 23:35
2 / 275 . | 81.5052 | 0.4677 | 9.945 | 7.6612 | 0.3199 | 0.3714 | 100.2704 | -19532.8 | -25009.9 | 141 |  |  | Lift380_L124_2mm_E | 2824.31 | 14.4419 | 675 | 2016-12-28 23:38
2 / 276 . | 79.1226 | 0.3716 | 17.8261 | 4.0613 | 0.284 | 0.272 | 101.9375 | -19543.1 | -25010.1 | 140 |  |  | Lift380_L124_2mm_E | 2834.62 | 14.1458 | 676 | 2016-12-28 23:41
2 / 277 . | 78.7242 | 0.3746 | 16.1134 | 4.2714 | 0.34 | 0.3629 | 100.1864 | -19553.4 | -25010.3 | 140 |  |  | Lift380_L124_2mm_E | 2844.93 | 13.9528 | 677 | 2016-12-28 23:44
2 / 278 . | 75.9051 | 0.4372 | 18.5812 | 3.9904 | 0.3149 | 0.2809 | 99.5098 | -19563.7 | -25010.5 | 140 |  |  | Lift380_L124_2mm_E | 2855.24 | 13.8308 | 678 | 2016-12-28 23:47
2 / 279 . | 78.3261 | 0.392 | 14.5426 | 5.1197 | 0.3388 | 0.3008 | 99.02 | -19574 | -25010.7 | 140 |  |  | Lift380_L124_2mm_E | 2865.54 | 13.9134 | 679 | 2016-12-28 23:49
2 / 280 . | 67.6351 | 0.8059 | 20.9285 | 10.9549 | 0.7379 | 0.6679 | 101.7302 | -19584.3 | -25010.9 | 140 |  |  | Lift380_L124_2mm_E | 2875.85 | 15.355 | 680 | 2016-12-28 23:52
2 / 281 . | 65.3996 | 1.0891 | 16.0955 | 21.1579 | 0.8045 | 0.7188 | 105.2654 | -19594.6 | -25011.1 | 140 |  |  | Lift380_L124_2mm_E | 2886.16 | 17.4107 | 681 | 2016-12-28 23:55
2 / 282 . | 72.436 | 0.6081 | 20.9435 | 5.021 | 0.3772 | 0.3362 | 99.7221 | -19604.9 | -25011.3 | 140 |  |  | Lift380_L124_2mm_E | 2896.47 | 14.06 | 682 | 2016-12-28 23:58
2 / 283 . | 83.7989 | 0.2146 | 13.6723 | 2.7178 | 0.0642 | 0.1622 | 100.6301 | -19615.2 | -25011.5 | 140 |  |  | Lift380_L124_2mm_E | 2906.78 | 13.6792 | 683 | 2016-12-29
2 / 284 . | 92.8991 | 0.1982 | 4.0629 | 2.1422 | 0.0824 | 0.1132 | 99.4979 | -19625.5 | -25011.7 | 140 |  |  | Lift380_L124_2mm_E | 2917.08 | 13.3404 | 684 | 2016-12-29 00:03
2 / 285 . | 84.1755 | 0.0581 | 17.1267 | 1.2799 | -0.0013 | 0.0565 | 102.6955 | -19635.8 | -25011.9 | 140 |  |  | Lift380_L124_2mm_E | 2927.39 | 13.7325 | 685 | 2016-12-29 00:06
2 / 286 . | 96.751 | 0.0474 | 1.628 | 0.9379 | 0.0013 | 0.0846 | 99.4504 | -19646.1 | -25012.1 | 135 |  |  | Lift380_L124_2mm_E | 2937.71 | 13.1048 | 686 | 2016-12-29 00:09
2 / 287 . | 0.0393 | -0.0182 | 0.5724 | 0.1272 | 0.0016 | 0.0034 | 0.7258 | -19656.5 | -25012.3 | 135 |  |  | Lift380_L124_2mm_E | 2948.01 | 0.1212 | 687 | 2016-12-29 00:11
2 / 288 . | 0.0266 | -0.0235 | 0.1334 | 0.1213 | 0.0041 | -0.0042 | 0.2575 | -19666.8 | -25012.5 | 135 |  |  | Lift380_L124_2mm_E | 2958.32 | 0.0545 | 688 | 2016-12-29 00:14
2 / 289 . | 0.0339 | -0.0265 | 0.2547 | 0.1347 | 0.0067 | -0.0056 | 0.398 | -19677.1 | -25012.7 | 135 |  |  | Lift380_L124_2mm_E | 2968.63 | 0.0763 | 689 | 2016-12-29 00:17
2 / 290 . | 0.032 | -0.0445 | 0.0708 | 0.1326 | 0.0024 | 0.0101 | 0.2035 | -19687.4 | -25013 | 135 |  |  | Lift380_L124_2mm_E | 2978.94 | 0.0503 | 690 | 2016-12-29 00:20
2 / 291 . | 0.015 | -0.0546 | 0.0787 | 0.1559 | 0.0044 | -0.0119 | 0.1875 | -19697.7 | -25013.1 | 135 |  |  | Lift380_L124_2mm_E | 2989.24 | 0.0498 | 691 | 2016-12-29 00:23
2 / 292 . | 0.0301 | -0.0476 | 0.0486 | 0.8259 | 0.0064 | -0.0039 | 0.8594 | -19708 | -25013.4 | 135 |  |  | Lift380_L124_2mm_E | 2999.55 | 0.2452 | 692 | 2016-12-29 00:25
2 / 293 . | 0.0251 | -0.0346 | 0.1145 | 0.1747 | 0.0019 | 0 | 0.2815 | -19718.3 | -25013.6 | 135 |  |  | Lift380_L124_2mm_E | 3009.86 | 0.0663 | 693 | 2016-12-29 00:28
2 / 294 . | 0.0256 | 0.0034 | 0.0928 | 0.1431 | 0.0038 | 0.0086 | 0.2773 | -19728.6 | -25013.8 | 135 |  |  | Lift380_L124_2mm_E | 3020.17 | 0.0614 | 694 | 2016-12-29 00:31
2 / 295 . | 0.0342 | -0.0353 | 0.1753 | 0.1604 | 0.0044 | 0.0012 | 0.3402 | -19738.9 | -25014 | 135 |  |  | Lift380_L124_2mm_E | 3030.47 | 0.0727 | 695 | 2016-12-29 00:34
2 / 296 . | 0.0388 | -0.0378 | 0.0777 | 0.1419 | 0.0173 | -0.004 | 0.2339 | -19749.2 | -25014.2 | 134 |  |  | Lift380_L124_2mm_E | 3040.79 | 0.056 | 696 | 2016-12-29 00:36
2 / 297 . | 0.029 | -0.0379 | 0.1213 | 0.1547 | 0.0119 | 0.0043 | 0.2834 | -19759.5 | -25014.4 | 134 |  |  | Lift380_L124_2mm_E | 3051.09 | 0.0653 | 697 | 2016-12-29 00:39
2 / 298 . | 0.0253 | -0.0228 | 0.0677 | 0.1083 | 0.0051 | -0.0008 | 0.1828 | -19769.8 | -25014.6 | 134 |  |  | Lift380_L124_2mm_E | 3061.4 | 0.0426 | 698 | 2016-12-29 00:42
2 / 299 . | 0.062 | -0.0274 | 0.175 | 0.1596 | 0.0081 | 0.0015 | 0.3789 | -19780.1 | -25014.8 | 134 |  |  | Lift380_L124_2mm_E | 3071.71 | 0.0781 | 699 | 2016-12-29 00:45
2 / 300 . | 46.6655 | 0.1676 | 15.3464 | 1.576 | 0.1367 | 0.1054 | 63.9976 | -19790.4 | -25015 | 134 |  |  | Lift380_L124_2mm_E | 3082.02 | 8.7541 | 700 | 2016-12-29 00:47
2 / 301 . | 54.065 | 0.6722 | 14.858 | 6.3789 | 0.5885 | 0.459 | 77.0215 | -19800.7 | -25015.2 | 139 |  |  | Lift380_L124_2mm_E | 3092.31 | 11.3069 | 701 | 2016-12-29 00:50
2 / 302 . | 74.8541 | 0.5904 | 18.7756 | 6.1106 | 0.4844 | 0.3923 | 101.2074 | -19811 | -25015.4 | 139 |  |  | Lift380_L124_2mm_E | 3102.62 | 14.4266 | 702 | 2016-12-29 00:53
2 / 303 . | 73.7703 | 0.5964 | 16.8675 | 9.3845 | 0.562 | 0.5089 | 101.6897 | -19821.3 | -25015.6 | 139 |  |  | Lift380_L124_2mm_E | 3112.93 | 15.018 | 703 | 2016-12-29 00:56
2 / 304 . | 75.7338 | 0.7189 | 12.5093 | 10.3943 | 0.5697 | 0.5538 | 100.4798 | -19831.7 | -25015.8 | 139 |  |  | Lift380_L124_2mm_E | 3123.24 | 14.9839 | 704 | 2016-12-29 00:59
2 / 305 . | 73.3079 | 0.5456 | 16.3791 | 9.5238 | 0.4681 | 0.4549 | 100.6794 | -19842 | -25016 | 139 |  |  | Lift380_L124_2mm_E | 3133.55 | 14.8859 | 705 | 2016-12-29 01:01
2 / 306 . | 41.344 | 1.1065 | 11.1541 | 16.4971 | 2.7231 | 2.0746 | 74.8994 | -19852.3 | -25016.2 | 139 |  |  | Lift380_L124_2mm_E | 3143.85 | 13.0799 | 706 | 2016-12-29 01:04
2 / 307 . | 8.9737 | 0.0363 | 6.0997 | 0.7455 | 0.0838 | 0.0617 | 16.0007 | -19862.6 | -25016.4 | 139 |  |  | Lift380_L124_2mm_E | 3154.16 | 2.2783 | 707 | 2016-12-29 01:07
2 / 308 . | 78.4444 | 0.0914 | 21.1681 | 1.3594 | 0.0242 | 0.0599 | 101.1475 | -19872.9 | -25016.6 | 139 |  |  | Lift380_L124_2mm_E | 3164.47 | 13.5878 | 708 | 2016-12-29 01:10
2 / 309 . | 97.223 | 0.0781 | 2.0279 | 1.1226 | 0.027 | 0.0666 | 100.5452 | -19883.2 | -25016.8 | 139 |  |  | Lift380_L124_2mm_E | 3174.78 | 13.2815 | 709 | 2016-12-29 01:12
2 / 310 . | 92.3481 | 0.1938 | 3.508 | 4.4514 | 0.2318 | 0.2325 | 100.9655 | -19893.5 | -25017 | 139 |  |  | Lift380_L124_2mm_E | 3185.08 | 13.9289 | 710 | 2016-12-29 01:15
2 / 311 . | 69.5928 | 0.3664 | 24.3173 | 2.4266 | 0.271 | 0.268 | 97.2421 | -19903.8 | -25017.2 | 139 |  |  | Lift380_L124_2mm_E | 3195.39 | 13.3366 | 711 | 2016-12-29 01:18
2 / 312 . | 72.5946 | 1.5808 | 12.3293 | 10.0453 | 1.3579 | 1.1239 | 99.0318 | -19914.1 | -25017.4 | 139 |  |  | Lift380_L124_2mm_E | 3205.7 | 14.9003 | 712 | 2016-12-29 01:21
2 / 313 . | 58.818 | 0.8637 | 10.0644 | 8.2993 | 0.5756 | 0.5227 | 79.1438 | -19924.4 | -25017.6 | 139 |  |  | Lift380_L124_2mm_E | 3216.01 | 11.8461 | 713 | 2016-12-29 01:24
2 / 314 . | 90.5549 | 0.0753 | 9.8533 | 1.5352 | 0.0329 | 0.0781 | 102.1296 | -19934.7 | -25017.8 | 139 |  |  | Lift380_L124_2mm_E | 3226.32 | 13.6339 | 714 | 2016-12-29 01:26
2 / 315 . | 66.5916 | 1.6929 | 8.0081 | 27.527 | 1.6066 | 1.2948 | 106.7211 | -19945 | -25018 | 139 |  |  | Lift380_L124_2mm_E | 3236.62 | 18.7055 | 715 | 2016-12-29 01:29
2 / 316 . | 11.4652 | 0.0719 | 60.0648 | 0.6895 | 0.0295 | 0.0412 | 72.3622 | -19955.3 | -25018.2 | 139 |  |  | Lift380_L124_2mm_E | 3246.93 | 10.1261 | 716 | 2016-12-29 01:32
2 / 317 . | 5.0599 | 0.013 | 1.3295 | 0.5137 | 0.0348 | 0.0437 | 6.9945 | -19965.6 | -25018.4 | 139 |  |  | Lift380_L124_2mm_E | 3257.24 | 1.0144 | 717 | 2016-12-29 01:35
2 / 318 . | 24.1825 | 0.1082 | 18.2257 | 1.2116 | 0.1665 | 0.1384 | 44.0328 | -19975.9 | -25018.6 | 139 |  |  | Lift380_L124_2mm_E | 3267.55 | 6.1375 | 718 | 2016-12-29 01:37
2 / 319 . | 76.5262 | 0.1076 | 22.9498 | 1.4785 | 0.0385 | 0.1053 | 101.2058 | -19986.2 | -25018.8 | 139 |  |  | Lift380_L124_2mm_E | 3277.85 | 13.6394 | 719 | 2016-12-29 01:40
2 / 320 . | 84.5825 | 0.1627 | 15.7002 | 2.1258 | 0.0449 | 0.1368 | 102.7528 | -19996.5 | -25019 | 139 |  |  | Lift380_L124_2mm_E | 3288.16 | 13.8756 | 720 | 2016-12-29 01:43
2 / 321 . | 67.2371 | 1.5992 | 10.4892 | 19.9552 | 1.2498 | 1.0625 | 101.5929 | -20006.8 | -25019.2 | 138 |  |  | Lift380_L124_2mm_E | 3298.47 | 16.7788 | 721 | 2016-12-29 01:46
2 / 322 . | 62.1596 | 0.974 | 18.1086 | 8.7722 | 0.7788 | 0.6093 | 91.4025 | -20017.2 | -25019.4 | 138 |  |  | Lift380_L124_2mm_E | 3308.78 | 13.6316 | 722 | 2016-12-29 01:49
2 / 323 . | 89.3922 | 0.1197 | 9.1005 | 2.0756 | 0.0771 | 0.1252 | 100.8903 | -20027.5 | -25019.6 | 138 |  |  | Lift380_L124_2mm_E | 3319.09 | 13.5627 | 723 | 2016-12-29 01:51
2 / 324 . | 80.5214 | 0.1145 | 18.2979 | 1.7427 | 0.0203 | 0.1076 | 100.8042 | -20037.8 | -25019.8 | 138 |  |  | Lift380_L124_2mm_E | 3329.39 | 13.5808 | 724 | 2016-12-29 01:54
2 / 325 . | 87.2312 | 0.0922 | 14.9872 | 1.4631 | 0.0107 | 0.0853 | 103.8697 | -20048.1 | -25020 | 138 |  |  | Lift380_L124_2mm_E | 3339.7 | 13.8977 | 725 | 2016-12-29 01:57
2 / 326 . | 2.2292 | 0.0057 | 0.854 | 0.6511 | 0.041 | 0.0431 | 3.8242 | -20058.4 | -25020.2 | 141 |  |  | Lift380_L124_2mm_E | 3350.01 | 0.6203 | 726 | 2016-12-29 02:00
2 / 327 . | 61.3755 | 0.917 | 18.2466 | 17.9411 | 1.1136 | 0.8969 | 100.4906 | -20068.7 | -25020.4 | 141 |  |  | Lift380_L124_2mm_E | 3360.32 | 16.3601 | 727 | 2016-12-29 02:03
2 / 328 . | 72.0093 | 1.3044 | 9.4986 | 13.2776 | 0.9107 | 0.7937 | 97.7945 | -20079 | -25020.6 | 141 |  |  | Lift380_L124_2mm_E | 3370.62 | 15.1333 | 728 | 2016-12-29 02:05
2 / 329 . | 69.7265 | 1.2385 | 12.8765 | 15.5889 | 1.0125 | 0.9048 | 101.3476 | -20089.3 | -25020.8 | 141 |  |  | Lift380_L124_2mm_E | 3380.93 | 16.026 | 729 | 2016-12-29 02:08
2 / 330 . | 10.001 | 0.0571 | 4.7098 | 1.2686 | 0.3836 | 0.1205 | 16.5405 | -20099.6 | -25021 | 141 |  |  | Lift380_L124_2mm_E | 3391.24 | 2.4641 | 730 | 2016-12-29 02:11
2 / 331 . | 80.1729 | 0.1901 | 17.8856 | 1.869 | 0.0381 | 0.1182 | 100.2739 | -20109.9 | -25021.2 | 139 |  |  | Lift380_L124_2mm_E | 3401.55 | 13.5307 | 731 | 2016-12-29 02:14
2 / 332 . | 89.5575 | 0.1989 | 6.073 | 3.6336 | 0.0787 | 0.1085 | 99.6501 | -20120.2 | -25021.4 | 139 |  |  | Lift380_L124_2mm_E | 3411.85 | 13.6179 | 732 | 2016-12-29 02:16
2 / 333 . | 86.5178 | 0.1665 | 11.2182 | 1.6808 | 0.0435 | 0.1287 | 99.7556 | -20130.5 | -25021.6 | 139 |  |  | Lift380_L124_2mm_E | 3422.16 | 13.3688 | 733 | 2016-12-29 02:19
2 / 334 . | 93.0364 | 0.1176 | 2.0886 | 1.4942 | 0.0197 | 0.1007 | 96.8572 | -20140.8 | -25021.8 | 139 |  |  | Lift380_L124_2mm_E | 3432.47 | 12.8649 | 734 | 2016-12-29 02:22
2 / 335 . | 71.2759 | 0.1338 | 15.1044 | 1.9013 | 0.1016 | 0.1222 | 88.6392 | -20151.1 | -25022 | 139 |  |  | Lift380_L124_2mm_E | 3442.78 | 12.0049 | 735 | 2016-12-29 02:25
2 / 336 . | 75.308 | 0.7198 | 15.1197 | 5.9163 | 0.59 | 0.5665 | 98.2204 | -20161.4 | -25022.2 | 141 |  |  | Lift380_L124_2mm_E | 3453.09 | 14.0039 | 736 | 2016-12-29 02:28
2 / 337 . | 97.9071 | 0.0475 | 1.554 | 0.8951 | 0.0187 | 0.0603 | 100.4828 | -20171.7 | -25022.4 | 141 |  |  | Lift380_L124_2mm_E | 3463.39 | 13.2307 | 737 | 2016-12-29 02:30
2 / 338 . | 31.0306 | 0.0533 | 18.8378 | 0.7731 | 0.0562 | 0.0259 | 50.7768 | -20182 | -25022.6 | 141 |  |  | Lift380_L124_2mm_E | 3473.7 | 6.9229 | 738 | 2016-12-29 02:33
2 / 339 . | 59.2618 | 2.135 | 10.4861 | 23.6078 | 1.7018 | 1.385 | 98.5775 | -20192.4 | -25022.8 | 141 |  |  | Lift380_L124_2mm_E | 3484.01 | 17.0633 | 739 | 2016-12-29 02:36
2 / 340 . | 0.4217 | -0.0141 | 0.309 | 0.1396 | 0.0245 | 0.0257 | 0.9064 | -20202.7 | -25023 | 141 |  |  | Lift380_L124_2mm_E | 3494.32 | 0.1497 | 740 | 2016-12-29 02:39
2 / 341 . | 0.5843 | -0.0019 | 0.4766 | 0.1456 | -0.0045 | -0.0011 | 1.1989 | -20213 | -25023.2 | 142 |  |  | Lift380_L124_2mm_E | 3504.62 | 0.1832 | 741 | 2016-12-29 02:41
2 / 342 . | 68.2361 | 1.2347 | 14.3633 | 18.4657 | 0.9475 | 0.9023 | 104.1496 | -20223.3 | -25023.4 | 142 |  |  | Lift380_L124_2mm_E | 3514.93 | 16.8567 | 742 | 2016-12-29 02:44
2 / 343 . | 74.9452 | 0.7527 | 13.605 | 15.178 | 0.7982 | 0.6944 | 105.9735 | -20233.6 | -25023.6 | 142 |  |  | Lift380_L124_2mm_E | 3525.24 | 16.5207 | 743 | 2016-12-29 02:47
2 / 344 . | 76.889 | 0.4846 | 17.5789 | 6.2741 | 0.488 | 0.4468 | 102.1614 | -20243.9 | -25023.8 | 142 |  |  | Lift380_L124_2mm_E | 3535.55 | 14.5728 | 744 | 2016-12-29 02:50
2 / 345 . | 72.9837 | 0.556 | 21.3441 | 4.329 | 0.3658 | 0.3301 | 99.9086 | -20254.2 | -25024 | 142 |  |  | Lift380_L124_2mm_E | 3545.85 | 13.9758 | 745 | 2016-12-29 02:52
2 / 346 . | 74.8532 | 0.5482 | 17.3174 | 6.4676 | 0.5224 | 0.4498 | 100.1585 | -20264.5 | -25024.2 | 139 |  |  | Lift380_L124_2mm_E | 3556.16 | 14.345 | 746 | 2016-12-29 02:55
2 / 347 . | 78.9503 | 0.6958 | 9.374 | 14.688 | 0.5452 | 0.5021 | 104.7555 | -20274.8 | -25024.4 | 139 |  |  | Lift380_L124_2mm_E | 3566.47 | 16.1862 | 747 | 2016-12-29 02:58
2 / 348 . | 65.8584 | 0.8426 | 16.9902 | 15.9862 | 0.9642 | 0.6915 | 101.333 | -20285.1 | -25024.6 | 139 |  |  | Lift380_L124_2mm_E | 3576.78 | 16.1009 | 748 | 2016-12-29 03:01
2 / 349 . | 71.0465 | 1.0686 | 11.9074 | 15.8171 | 0.939 | 0.7618 | 101.5404 | -20295.4 | -25024.8 | 139 |  |  | Lift380_L124_2mm_E | 3587.09 | 16.0529 | 749 | 2016-12-29 03:03
2 / 350 . | 15.8808 | 0.0461 | 14.7849 | 0.5709 | 0.0155 | 0.0226 | 31.3208 | -20305.7 | -25025 | 139 |  |  | Lift380_L124_2mm_E | 3597.39 | 4.3152 | 750 | 2016-12-29 03:06
2 / 351 . | 67.5733 | 0.1086 | 24.7732 | 1.5046 | 0.0203 | 0.087 | 94.067 | -20316 | -25025.2 | 140 |  |  | Lift380_L124_2mm_E | 3607.7 | 12.7292 | 751 | 2016-12-29 03:09
2 / 352 . | 75.1978 | 0.4766 | 20.4967 | 3.5762 | 0.2304 | 0.2403 | 100.218 | -20326.3 | -25025.4 | 140 |  |  | Lift380_L124_2mm_E | 3618.01 | 13.8595 | 752 | 2016-12-29 03:12
2 / 353 . | 73.226 | 0.8244 | 8.8967 | 15.6367 | 1.2119 | 0.8858 | 100.6815 | -20336.6 | -25025.6 | 140 |  |  | Lift380_L124_2mm_E | 3628.32 | 15.935 | 753 | 2016-12-29 03:15
2 / 354 . | 24.0447 | 0.0231 | 10.4349 | 0.5646 | 0.0366 | 0.0347 | 35.1386 | -20346.9 | -25025.8 | 140 |  |  | Lift380_L124_2mm_E | 3638.62 | 4.7714 | 754 | 2016-12-29 03:17
2 / 355 . | 9.6136 | 0.0199 | 7.7144 | 1.2874 | 0.0939 | 0.0453 | 18.7744 | -20357.2 | -25026 | 140 |  |  | Lift380_L124_2mm_E | 3648.93 | 2.7412 | 755 | 2016-12-29 03:20
2 / 356 . | 28.8621 | 0.1204 | 39.2438 | 1.7928 | 0.2129 | 0.1401 | 70.372 | -20367.6 | -25026.2 | 140 |  |  | Lift380_L124_2mm_E | 3659.24 | 9.8709 | 756 | 2016-12-29 03:23
2 / 357 . | 74.2075 | 0.2113 | 16.631 | 1.9709 | 0.0641 | 0.1001 | 93.1848 | -20377.9 | -25026.4 | 140 |  |  | Lift380_L124_2mm_E | 3669.55 | 12.6139 | 757 | 2016-12-29 03:26
2 / 358 . | 78.1557 | 0.0802 | 21.2419 | 1.2485 | 0.0065 | 0.0627 | 100.7954 | -20388.2 | -25026.6 | 140 |  |  | Lift380_L124_2mm_E | 3679.85 | 13.5232 | 758 | 2016-12-29 03:28
2 / 359 . | 81.2165 | 0.1728 | 20.4532 | 2.6079 | 0.1094 | 0.1853 | 104.7451 | -20398.5 | -25026.8 | 140 |  |  | Lift380_L124_2mm_E | 3690.16 | 14.2734 | 759 | 2016-12-29 03:31
2 / 360 . | 63.3894 | 0.2824 | 22.932 | 2.8077 | 0.2704 | 0.1693 | 89.8512 | -20408.8 | -25027 | 140 |  |  | Lift380_L124_2mm_E | 3700.47 | 12.4119 | 760 | 2016-12-29 03:34
2 / 361 . | 60.3088 | 1.9407 | 16.6496 | 15.3678 | 1.3907 | 1.1866 | 96.8443 | -20419.1 | -25027.2 | 140 |  |  | Lift380_L124_2mm_E | 3710.78 | 15.5189 | 761 | 2016-12-29 03:37
2 / 362 . | 95.1788 | 0.078 | 2.7363 | 1.1398 | 0.0325 | 0.0838 | 99.2493 | -20429.4 | -25027.4 | 140 |  |  | Lift380_L124_2mm_E | 3721.09 | 13.1257 | 762 | 2016-12-29 03:39
2 / 363 . | 71.2959 | 0.6379 | 18.5315 | 5.696 | 0.8777 | 0.7431 | 97.7822 | -20439.7 | -25027.6 | 140 |  |  | Lift380_L124_2mm_E | 3731.39 | 14.0053 | 763 | 2016-12-29 03:42
2 / 364 . | 38.6111 | 0.8127 | 6.8703 | 19.6406 | 0.9629 | 0.5991 | 67.4967 | -20450 | -25027.8 | 140 |  |  | Lift380_L124_2mm_E | 3741.7 | 12.1747 | 764 | 2016-12-29 03:45
2 / 365 . | 70.8358 | 0.1104 | 29.557 | 1.7526 | 0.0146 | 0.1122 | 102.3825 | -20460.3 | -25028 | 140 |  |  | Lift380_L124_2mm_E | 3752.01 | 13.9 | 765 | 2016-12-29 03:48
2 / 366 . | 78.2963 | 0.1374 | 17.2757 | 2.6477 | 0.0817 | 0.1678 | 98.6065 | -20470.6 | -25028.2 | 140 |  |  | Lift380_L124_2mm_E | 3762.32 | 13.4446 | 766 | 2016-12-29 03:51
2 / 367 . | 84.0236 | 0.7735 | 6.1158 | 12.5099 | 0.5497 | 0.4274 | 104.3999 | -20480.9 | -25028.4 | 140 |  |  | Lift380_L124_2mm_E | 3772.62 | 15.7497 | 767 | 2016-12-29 03:53
2 / 368 . | 82.3491 | 0.1324 | 16.1908 | 1.7816 | 0.0233 | 0.0936 | 100.5707 | -20491.2 | -25028.6 | 140 |  |  | Lift380_L124_2mm_E | 3782.93 | 13.5341 | 768 | 2016-12-29 03:56
2 / 369 . | 97.6982 | 0.0483 | 1.6552 | 1.0291 | 0.0358 | 0.0745 | 100.5412 | -20501.5 | -25028.8 | 140 |  |  | Lift380_L124_2mm_E | 3793.24 | 13.2647 | 769 | 2016-12-29 03:59
2 / 370 . | 98.2475 | 0.0457 | 1.5231 | 0.8805 | 0.0141 | 0.0964 | 100.8073 | -20511.8 | -25029 | 140 |  |  | Lift380_L124_2mm_E | 3803.55 | 13.274 | 770 | 2016-12-29 04:02
2 / 371 . | 81.4734 | 0.3272 | 14.9196 | 3.3502 | 0.1207 | 0.1966 | 100.3877 | -20522.1 | -25029.2 | 139 |  |  | Lift380_L124_2mm_E | 3813.86 | 13.7717 | 771 | 2016-12-29 04:04
2 / 372 . | 86.3843 | 0.2409 | 13.0616 | 2.8816 | 0.1529 | 0.2145 | 102.9358 | -20532.4 | -25029.4 | 139 |  |  | Lift380_L124_2mm_E | 3824.16 | 14.0165 | 772 | 2016-12-29 04:07
2 / 373 . | 95.1088 | 0.0429 | 4.353 | 1.1461 | 0.0126 | 0.0762 | 100.7395 | -20542.7 | -25029.6 | 139 |  |  | Lift380_L124_2mm_E | 3834.47 | 13.3334 | 773 | 2016-12-29 04:10
2 / 374 . | 71.091 | 0.2041 | 19.5756 | 2.2978 | 0.0673 | 0.1107 | 93.3465 | -20553.1 | -25029.8 | 139 |  |  | Lift380_L124_2mm_E | 3844.78 | 12.7184 | 774 | 2016-12-29 04:13
2 / 375 . | 58.5359 | 1.7 | 8.2856 | 30.826 | 1.0886 | 0.8574 | 101.2935 | -20563.4 | -25030 | 139 |  |  | Lift380_L124_2mm_E | 3855.09 | 18.4106 | 775 | 2016-12-29 04:15
2 / 376 . | 63.6821 | 1.8539 | 13.1795 | 23.0967 | 1.5005 | 1.1954 | 104.5081 | -20573.7 | -25030.2 | 138 |  |  | Lift380_L124_2mm_E | 3865.4 | 17.7333 | 776 | 2016-12-29 04:18
2 / 377 . | 74.9552 | 0.6182 | 16.7043 | 5.4711 | 0.473 | 0.4753 | 98.697 | -20584 | -25030.4 | 138 |  |  | Lift380_L124_2mm_E | 3875.7 | 13.9854 | 777 | 2016-12-29 04:21
2 / 378 . | 72.2908 | 0.6443 | 18.39 | 6.4442 | 0.9128 | 0.8458 | 99.5278 | -20594.3 | -25030.6 | 138 |  |  | Lift380_L124_2mm_E | 3886.01 | 14.3673 | 778 | 2016-12-29 04:24
2 / 379 . | 93.6169 | 0.1818 | 3.2726 | 2.9859 | 0.1048 | 0.1567 | 100.3187 | -20604.6 | -25030.8 | 138 |  |  | Lift380_L124_2mm_E | 3896.32 | 13.5825 | 779 | 2016-12-29 04:27
2 / 380 . | 86.3459 | 0.1142 | 10.1317 | 2.1018 | 0.1982 | 0.1999 | 99.0916 | -20614.9 | -25031 | 138 |  |  | Lift380_L124_2mm_E | 3906.63 | 13.3681 | 780 | 2016-12-29 04:29
2 / 381 . | 5.8747 | 0.0696 | 1.9603 | 1.0605 | 0.0848 | 0.0408 | 9.0907 | -20625.2 | -25031.2 | 133 |  |  | Lift380_L124_2mm_E | 3916.94 | 1.3863 | 781 | 2016-12-29 04:32
2 / 382 . | 0.0239 | -0.0215 | 0.124 | 0.1214 | 0.0062 | 0.012 | 0.266 | -20635.5 | -25031.4 | 133 |  |  | Lift380_L124_2mm_E | 3927.25 | 0.0577 | 782 | 2016-12-29 04:35
2 / 383 . | 2.2306 | 0.0291 | 1.0428 | 0.2651 | 0.0193 | 0.0164 | 3.6033 | -20645.8 | -25031.6 | 133 |  |  | Lift380_L124_2mm_E | 3937.56 | 0.5255 | 783 | 2016-12-29 04:38
2 / 384 . | 61.7366 | 1.246 | 15.8489 | 19.2181 | 1.2819 | 0.9688 | 100.3002 | -20656.1 | -25031.8 | 133 |  |  | Lift380_L124_2mm_E | 3947.86 | 16.5429 | 784 | 2016-12-29 04:40
2 / 385 . | 64.9201 | 1.0662 | 15.6373 | 18.8732 | 1.0933 | 0.9101 | 102.5001 | -20666.4 | -25032 | 133 |  |  | Lift380_L124_2mm_E | 3958.17 | 16.7418 | 785 | 2016-12-29 04:43
2 / 386 . | 69.3029 | 1.3019 | 13.2105 | 14.8941 | 0.9186 | 0.7917 | 100.4197 | -20676.7 | -25032.2 | 138 |  |  | Lift380_L124_2mm_E | 3968.47 | 15.7711 | 786 | 2016-12-29 04:46
2 / 387 . | 72.569 | 1.0271 | 13.0009 | 12.5006 | 0.745 | 0.6321 | 100.4746 | -20687 | -25032.4 | 138 |  |  | Lift380_L124_2mm_E | 3978.78 | 15.3542 | 787 | 2016-12-29 04:49
2 / 388 . | 71.0418 | 0.7198 | 20.9355 | 4.5941 | 0.5332 | 0.4324 | 98.2568 | -20697.3 | -25032.6 | 138 |  |  | Lift380_L124_2mm_E | 3989.09 | 13.8318 | 788 | 2016-12-29 04:51
2 / 389 . | 70.4957 | 0.8198 | 16.0005 | 12.9928 | 0.7562 | 0.6693 | 101.7342 | -20707.6 | -25032.8 | 138 |  |  | Lift380_L124_2mm_E | 3999.4 | 15.6347 | 789 | 2016-12-29 04:54
2 / 390 . | 71.893 | 0.648 | 17.6476 | 9.4518 | 0.6214 | 0.4885 | 100.7502 | -20717.9 | -25033 | 138 |  |  | Lift380_L124_2mm_E | 4009.7 | 14.9192 | 790 | 2016-12-29 04:57
2 / 391 . | 71.3023 | 0.6145 | 14.5698 | 11.6532 | 0.6784 | 0.5908 | 99.409 | -20728.3 | -25033.2 | 140 |  |  | Lift380_L124_2mm_E | 4020.01 | 15.0863 | 791 | 2016-12-29 05:00
2 / 392 . | 71.7275 | 1.1598 | 11.8053 | 17.3649 | 1.0058 | 0.8548 | 103.9181 | -20738.6 | -25033.4 | 140 |  |  | Lift380_L124_2mm_E | 4030.32 | 16.6275 | 792 | 2016-12-29 05:03
2 / 393 . | 73.8156 | 0.9384 | 11.6688 | 12.7214 | 0.8438 | 0.7112 | 100.6993 | -20748.9 | -25033.6 | 140 |  |  | Lift380_L124_2mm_E | 4040.62 | 15.4287 | 793 | 2016-12-29 05:05
2 / 394 . | 64.7165 | 0.6168 | 15.0641 | 9.3518 | 0.6723 | 0.5571 | 90.9785 | -20759.2 | -25033.8 | 140 |  |  | Lift380_L124_2mm_E | 4050.93 | 13.6222 | 794 | 2016-12-29 05:08
2 / 395 . | 59.5706 | 0.7305 | 13.7852 | 13.3226 | 0.9261 | 0.6952 | 89.0302 | -20769.5 | -25034 | 140 |  |  | Lift380_L124_2mm_E | 4061.24 | 14.0399 | 795 | 2016-12-29 05:11
2 / 396 . | 78.5403 | 0.3752 | 17.0038 | 3.0032 | 0.1625 | 0.2042 | 99.2892 | -20779.8 | -25034.2 | 139 |  |  | Lift380_L124_2mm_E | 4071.55 | 13.6 | 796 | 2016-12-29 05:14
2 / 397 . | 73.2851 | 0.7456 | 16.2821 | 13.0982 | 0.9364 | 0.7967 | 105.144 | -20790.1 | -25034.4 | 139 |  |  | Lift380_L124_2mm_E | 4081.86 | 16.1371 | 797 | 2016-12-29 05:16
2 / 398 . | 92.3739 | 0.1523 | 3.3898 | 3.2186 | 0.1572 | 0.143 | 99.4348 | -20800.4 | -25034.6 | 139 |  |  | Lift380_L124_2mm_E | 4092.16 | 13.5115 | 798 | 2016-12-29 05:19
2 / 399 . | 81.9034 | 0.2411 | 16.5174 | 2.3982 | 0.0573 | 0.1025 | 101.2199 | -20810.7 | -25034.8 | 139 |  |  | Lift380_L124_2mm_E | 4102.47 | 13.7248 | 799 | 2016-12-29 05:22
2 / 400 . | 76.0524 | 0.8554 | 8.4465 | 14.6712 | 0.7279 | 0.8098 | 101.5631 | -20821 | -25035 | 139 |  |  | Lift380_L124_2mm_E | 4112.78 | 15.8183 | 800 | 2016-12-29 05:25
3 / 1 . | 76.7315 | 0.2093 | 12.8549 | 2.2296 | 0.1439 | 0.1912 | 92.3604 | -20916 | -26130 | 137 |  |  | Lift380_L124_2mm_1000um_C |  | 12.5317 | 801 | 2016-12-29 05:28
3 / 2 . | 95.3091 | 0.0496 | 2.1681 | 1.1283 | 0.0135 | 0.041 | 98.7096 | -20906 | -26130 | 137 |  |  | Lift380_L124_2mm_1000um_C |  | 13.0406 | 802 | 2016-12-29 05:30
3 / 3 . | 69.6541 | 0.3699 | 24.0912 | 3.2323 | 0.0922 | 0.1518 | 97.5915 | -20896 | -26130 | 137 |  |  | Lift380_L124_2mm_1000um_C |  | 13.4715 | 803 | 2016-12-29 05:33
3 / 4 . | 95.7928 | 0.0465 | 1.7752 | 1.0008 | 0.0223 | 0.0842 | 98.7219 | -20886 | -26130 | 137 |  |  | Lift380_L124_2mm_1000um_C |  | 13.0243 | 804 | 2016-12-29 05:36
3 / 5 . | 95.7413 | 0.0509 | 1.7187 | 1.0648 | 0.0089 | 0.0579 | 98.6424 | -20876 | -26130 | 137 |  |  | Lift380_L124_2mm_1000um_C |  | 13.0187 | 805 | 2016-12-29 05:39
3 / 6 . | 70.8628 | 0.2284 | 23.5992 | 3.2455 | 0.1958 | 0.2445 | 98.3761 | -20866 | -26130 | 138 |  |  | Lift380_L124_2mm_1000um_C |  | 13.5967 | 806 | 2016-12-29 05:41
3 / 7 . | 71.3794 | 0.3182 | 24.1274 | 3.5866 | 0.3721 | 0.3896 | 100.1733 | -20856 | -26130 | 138 |  |  | Lift380_L124_2mm_1000um_C |  | 13.9296 | 807 | 2016-12-29 05:44
3 / 8 . | 96.7353 | 0.0398 | 1.274 | 0.7846 | -0.0001 | 0.0815 | 98.9151 | -20846 | -26130 | 138 |  |  | Lift380_L124_2mm_1000um_C |  | 13.0066 | 808 | 2016-12-29 05:47
3 / 9 . | 96.5657 | 0.0527 | 1.459 | 0.9031 | 0.0245 | 0.0682 | 99.0732 | -20836 | -26130 | 138 |  |  | Lift380_L124_2mm_1000um_C |  | 13.0495 | 809 | 2016-12-29 05:50
3 / 10 . | 96.4083 | 0.043 | 1.4825 | 0.832 | -0.0092 | 0.0793 | 98.836 | -20826 | -26130 | 138 |  |  | Lift380_L124_2mm_1000um_C |  | 13.0045 | 810 | 2016-12-29 05:52
3 / 11 . | 96.099 | 0.0483 | 1.4573 | 0.9141 | 0.0118 | 0.0572 | 98.5877 | -20816 | -26130 | 138 |  |  | Lift380_L124_2mm_1000um_C |  | 12.9852 | 811 | 2016-12-29 05:55
3 / 12 . | 96.4536 | 0.0461 | 1.3873 | 0.8562 | 0.0141 | 0.0912 | 98.8485 | -20806 | -26130 | 138 |  |  | Lift380_L124_2mm_1000um_C |  | 13.0135 | 812 | 2016-12-29 05:58
3 / 13 . | 95.8164 | 0.0429 | 1.8915 | 1.0753 | -0.0082 | 0.0668 | 98.8846 | -20796 | -26130 | 138 |  |  | Lift380_L124_2mm_1000um_C |  | 13.0525 | 813 | 2016-12-29 06:01
3 / 14 . | 90.5977 | 0.0789 | 4.1601 | 2.0229 | 0.0016 | 0.0575 | 96.9188 | -20786 | -26130 | 138 |  |  | Lift380_L124_2mm_1000um_C |  | 12.971 | 814 | 2016-12-29 06:04
3 / 15 . | 95.0335 | 0.0472 | 2.5665 | 1.3809 | 0.0002 | 0.0712 | 99.0996 | -20776 | -26130 | 138 |  |  | Lift380_L124_2mm_1000um_C |  | 13.1377 | 815 | 2016-12-29 06:06
3 / 16 . | 96.3947 | 0.0475 | 1.5691 | 0.958 | 0.0072 | 0.0921 | 99.0686 | -20766 | -26130 | 138 |  |  | Lift380_L124_2mm_1000um_C |  | 13.0594 | 816 | 2016-12-29 06:09
3 / 17 . | 74.3472 | 0.3655 | 21.1417 | 3.0085 | 0.2012 | 0.1795 | 99.2436 | -20756 | -26130 | 138 |  |  | Lift380_L124_2mm_1000um_C |  | 13.6385 | 817 | 2016-12-29 06:12
3 / 18 . | 95.4515 | 0.0556 | 2.2036 | 1.255 | 0.0077 | 0.0438 | 99.0171 | -20746 | -26130 | 138 |  |  | Lift380_L124_2mm_1000um_C |  | 13.1008 | 818 | 2016-12-29 06:15
3 / 19 . | 95.2637 | 0.0394 | 2.161 | 1.1546 | 0.0005 | 0.0497 | 98.6689 | -20736 | -26130 | 138 |  |  | Lift380_L124_2mm_1000um_C |  | 13.0389 | 819 | 2016-12-29 06:17
3 / 20 . | 72.1302 | 0.3974 | 22.5715 | 3.168 | 0.1948 | 0.2063 | 98.6683 | -20726 | -26130 | 138 |  |  | Lift380_L124_2mm_1000um_C |  | 13.6056 | 820 | 2016-12-29 06:20
3 / 21 . | 96.5367 | 0.0398 | 1.4414 | 0.8684 | 0.0237 | 0.0626 | 98.9726 | -20916 | -26120 | 138 |  |  | Lift380_L124_2mm_1000um_C |  | 13.03 | 821 | 2016-12-29 06:23
3 / 22 . | 96.34 | 0.0479 | 1.4566 | 0.9091 | -0.0052 | 0.0511 | 98.7995 | -20906 | -26120 | 138 |  |  | Lift380_L124_2mm_1000um_C |  | 13.0089 | 822 | 2016-12-29 06:26
3 / 23 . | 95.6961 | 0.0558 | 2.3568 | 1.2884 | 0.0303 | 0.0824 | 99.5097 | -20896 | -26120 | 138 |  |  | Lift380_L124_2mm_1000um_C |  | 13.1792 | 823 | 2016-12-29 06:29
3 / 24 . | 66.4569 | 0.7712 | 17.8574 | 8.7488 | 0.379 | 0.3301 | 94.5434 | -20886 | -26120 | 138 |  |  | Lift380_L124_2mm_1000um_C |  | 13.9502 | 824 | 2016-12-29 06:31
3 / 25 . | 73.7773 | 0.6202 | 15.7377 | 5.7599 | 0.2681 | 0.2414 | 96.4045 | -20876 | -26120 | 138 |  |  | Lift380_L124_2mm_1000um_C |  | 13.6692 | 825 | 2016-12-29 06:34
3 / 26 . | 95.3676 | 0.0586 | 2.0647 | 1.1634 | 0.0115 | 0.0815 | 98.7473 | -20866 | -26120 | 138 |  |  | Lift380_L124_2mm_1000um_C |  | 13.0546 | 826 | 2016-12-29 06:37
3 / 27 . | 95.1408 | 0.0414 | 2.0829 | 1.1776 | 0.0276 | 0.0607 | 98.531 | -20856 | -26120 | 138 |  |  | Lift380_L124_2mm_1000um_C |  | 13.0287 | 827 | 2016-12-29 06:40
3 / 28 . | 70.8343 | 0.4044 | 21.6655 | 3.5331 | 0.1343 | 0.1748 | 96.7465 | -20846 | -26120 | 138 |  |  | Lift380_L124_2mm_1000um_C |  | 13.3934 | 828 | 2016-12-29 06:42
3 / 29 . | 96.0937 | 0.0582 | 1.6333 | 0.9549 | 0.0081 | 0.0737 | 98.822 | -20836 | -26120 | 138 |  |  | Lift380_L124_2mm_1000um_C |  | 13.0253 | 829 | 2016-12-29 06:45
3 / 30 . | 71.7462 | 0.3575 | 21.5665 | 4.5565 | 0.4587 | 0.4098 | 99.0952 | -20826 | -26120 | 138 |  |  | Lift380_L124_2mm_1000um_C |  | 13.9323 | 830 | 2016-12-29 06:48
3 / 31 . | 73.9207 | 0.3365 | 23.0613 | 4.0982 | 0.1737 | 0.2378 | 101.8282 | -20816 | -26120 | 138 |  |  | Lift380_L124_2mm_1000um_C |  | 14.1717 | 831 | 2016-12-29 06:51
3 / 32 . | 96.3607 | 0.0369 | 1.3867 | 0.881 | 0.0081 | 0.0887 | 98.7621 | -20806 | -26120 | 138 |  |  | Lift380_L124_2mm_1000um_C |  | 13.0052 | 832 | 2016-12-29 06:54
3 / 33 . | 93.7038 | 0.0504 | 2.6641 | 1.2944 | 0.0297 | 0.0747 | 97.8172 | -20796 | -26120 | 138 |  |  | Lift380_L124_2mm_1000um_C |  | 12.9623 | 833 | 2016-12-29 06:56
3 / 34 . | 71.1655 | 0.4233 | 19.178 | 5.292 | 0.2621 | 0.2314 | 96.5524 | -20786 | -26120 | 138 |  |  | Lift380_L124_2mm_1000um_C |  | 13.6479 | 834 | 2016-12-29 06:59
3 / 35 . | 73.5377 | 0.4058 | 18.7736 | 5.6277 | 0.7014 | 0.6301 | 99.6764 | -20776 | -26120 | 138 |  |  | Lift380_L124_2mm_1000um_C |  | 14.2088 | 835 | 2016-12-29 07:02
3 / 36 . | 68.0947 | 0.7138 | 16.2815 | 11.892 | 0.9209 | 0.8289 | 98.7317 | -20766 | -26120 | 137 |  |  | Lift380_L124_2mm_1000um_C |  | 15.1127 | 836 | 2016-12-29 07:05
3 / 37 . | 95.3736 | 0.0697 | 1.968 | 1.1784 | 0.0015 | 0.0451 | 98.6365 | -20756 | -26120 | 137 |  |  | Lift380_L124_2mm_1000um_C |  | 13.0359 | 837 | 2016-12-29 07:07
3 / 38 . | 96.1681 | 0.0486 | 1.2278 | 0.7966 | 0.0136 | 0.0839 | 98.3385 | -20746 | -26120 | 137 |  |  | Lift380_L124_2mm_1000um_C |  | 12.9351 | 838 | 2016-12-29 07:10
3 / 39 . | 96.289 | 0.0314 | 1.2406 | 0.8228 | 0.0231 | 0.0755 | 98.4824 | -20736 | -26120 | 137 |  |  | Lift380_L124_2mm_1000um_C |  | 12.9585 | 839 | 2016-12-29 07:13
3 / 40 . | 93.4206 | 0.0807 | 3.1464 | 1.2387 | -0.0012 | 0.0517 | 97.9368 | -20726 | -26120 | 137 |  |  | Lift380_L124_2mm_1000um_C |  | 12.9667 | 840 | 2016-12-29 07:16
3 / 41 . | 82.152 | 0.1409 | 14.6629 | 1.8988 | 0.0413 | 0.0619 | 98.9577 | -20916 | -26110 | 137 |  |  | Lift380_L124_2mm_1000um_C |  | 13.3263 | 841 | 2016-12-29 07:19
3 / 42 . | 95.0931 | 0.0749 | 1.6507 | 0.9943 | 0.024 | 0.0795 | 97.9164 | -20906 | -26110 | 137 |  |  | Lift380_L124_2mm_1000um_C |  | 12.9166 | 842 | 2016-12-29 07:21
3 / 43 . | 81.5454 | 0.4824 | 4.501 | 10.1192 | 0.2368 | 0.2115 | 97.0963 | -20896 | -26110 | 137 |  |  | Lift380_L124_2mm_1000um_C |  | 14.3379 | 843 | 2016-12-29 07:24
3 / 44 . | 92.166 | 0.1979 | 2.7343 | 1.8191 | 0.0564 | 0.0814 | 97.055 | -20886 | -26110 | 137 |  |  | Lift380_L124_2mm_1000um_C |  | 12.9507 | 844 | 2016-12-29 07:27
3 / 45 . | 73.3072 | 0.3744 | 21.4017 | 4.4549 | 0.1428 | 0.2128 | 99.8938 | -20876 | -26110 | 137 |  |  | Lift380_L124_2mm_1000um_C |  | 13.9533 | 845 | 2016-12-29 07:30
3 / 46 . | 59.4619 | 3.182 | 7.2103 | 25.5398 | 1.1193 | 0.8083 | 97.3215 | -20866 | -26110 | 138 |  |  | Lift380_L124_2mm_1000um_C |  | 17.0209 | 846 | 2016-12-29 07:32
3 / 47 . | 72.3407 | 0.3036 | 19.6885 | 3.3252 | 0.136 | 0.2401 | 96.0341 | -20856 | -26110 | 138 |  |  | Lift380_L124_2mm_1000um_C |  | 13.2568 | 847 | 2016-12-29 07:35
3 / 48 . | 71.6997 | 0.9281 | 10.9488 | 16.529 | 1.83 | 1.4557 | 103.3913 | -20846 | -26110 | 138 |  |  | Lift380_L124_2mm_1000um_C |  | 16.5983 | 848 | 2016-12-29 07:38
3 / 49 . | 95.8454 | 0.0578 | 1.8152 | 0.9342 | 0.0131 | 0.0545 | 98.7201 | -20836 | -26110 | 138 |  |  | Lift380_L124_2mm_1000um_C |  | 13.0089 | 849 | 2016-12-29 07:41
3 / 50 . | 78.8403 | 0.1815 | 19.294 | 2.602 | 0.0919 | 0.1258 | 101.1355 | -20826 | -26110 | 138 |  |  | Lift380_L124_2mm_1000um_C |  | 13.7821 | 850 | 2016-12-29 07:44
3 / 51 . | 94.9786 | 0.0622 | 1.94 | 1.1314 | 0.0202 | 0.1078 | 98.2403 | -20816 | -26110 | 138 |  |  | Lift380_L124_2mm_1000um_C |  | 12.9866 | 851 | 2016-12-29 07:46
3 / 52 . | 95.2751 | 0.052 | 1.9705 | 1.1585 | 0.0071 | 0.0702 | 98.5333 | -20806 | -26110 | 138 |  |  | Lift380_L124_2mm_1000um_C |  | 13.0232 | 852 | 2016-12-29 07:49
3 / 53 . | 70.4973 | 1.5171 | 11.1437 | 15.1676 | 1.0611 | 0.8421 | 100.2288 | -20796 | -26110 | 138 |  |  | Lift380_L124_2mm_1000um_C |  | 15.7918 | 853 | 2016-12-29 07:52
3 / 54 . | 71.0484 | 0.5246 | 16.3698 | 8.777 | 0.9674 | 0.5642 | 98.2515 | -20786 | -26110 | 138 |  |  | Lift380_L124_2mm_1000um_C |  | 14.529 | 854 | 2016-12-29 07:55
3 / 55 . | 69.1278 | 0.5768 | 18.0156 | 8.4179 | 0.8071 | 0.775 | 97.7204 | -20776 | -26110 | 138 |  |  | Lift380_L124_2mm_1000um_C |  | 14.4228 | 855 | 2016-12-29 07:57
3 / 56 . | 68.5511 | 0.9168 | 14.6549 | 14.9661 | 0.8023 | 0.7514 | 100.6426 | -20766 | -26110 | 138 |  |  | Lift380_L124_2mm_1000um_C |  | 15.81 | 856 | 2016-12-29 08:00
3 / 57 . | 86.431 | 0.2519 | 5.9147 | 2.2929 | 0.1006 | 0.144 | 95.1351 | -20756 | -26110 | 138 |  |  | Lift380_L124_2mm_1000um_C |  | 12.8214 | 857 | 2016-12-29 08:03
3 / 58 . | 84.3258 | 0.3233 | 7.1439 | 4.3959 | 0.2138 | 0.2883 | 96.6909 | -20746 | -26110 | 138 |  |  | Lift380_L124_2mm_1000um_C |  | 13.4038 | 858 | 2016-12-29 08:06
3 / 59 . | 83.8747 | 0.236 | 10.9215 | 2.4454 | 0.0959 | 0.102 | 97.6755 | -20736 | -26110 | 138 |  |  | Lift380_L124_2mm_1000um_C |  | 13.2206 | 859 | 2016-12-29 08:08
3 / 60 . | 96.1541 | 0.047 | 1.3402 | 0.8842 | 0.009 | 0.0632 | 98.4976 | -20726 | -26110 | 138 |  |  | Lift380_L124_2mm_1000um_C |  | 12.9679 | 860 | 2016-12-29 08:11
3 / 61 . | 93.6533 | 0.057 | 3.9614 | 1.4957 | 0.0062 | 0.0914 | 99.265 | -20916 | -26100 | 138 |  |  | Lift380_L124_2mm_1000um_C |  | 13.1946 | 861 | 2016-12-29 08:14
3 / 62 . | 83.8419 | 0.1095 | 12.4755 | 1.8722 | 0.0337 | 0.0732 | 98.4059 | -20906 | -26100 | 138 |  |  | Lift380_L124_2mm_1000um_C |  | 13.2291 | 862 | 2016-12-29 08:17
3 / 63 . | 85.1985 | 0.252 | 4.0937 | 3.3019 | 0.1424 | 0.1568 | 93.1454 | -20896 | -26100 | 138 |  |  | Lift380_L124_2mm_1000um_C |  | 12.713 | 863 | 2016-12-29 08:20
3 / 64 . | 96.6087 | 0.0452 | 1.3929 | 0.8971 | -0.0011 | 0.0696 | 99.0124 | -20886 | -26100 | 138 |  |  | Lift380_L124_2mm_1000um_C |  | 13.0368 | 864 | 2016-12-29 08:22
3 / 65 . | 91.2274 | 0.0944 | 1.8793 | 1.5823 | 0.0168 | 0.0888 | 94.889 | -20876 | -26100 | 138 |  |  | Lift380_L124_2mm_1000um_C |  | 12.6194 | 865 | 2016-12-29 08:25
3 / 66 . | 96.4135 | 0.0514 | 1.5753 | 0.9724 | 0.0272 | 0.0385 | 99.0784 | -20866 | -26100 | 138 |  |  | Lift380_L124_2mm_1000um_C |  | 13.0592 | 866 | 2016-12-29 08:28
3 / 67 . | 96.136 | 0.0387 | 1.567 | 0.9905 | 0.0019 | 0.0855 | 98.8197 | -20856 | -26100 | 138 |  |  | Lift380_L124_2mm_1000um_C |  | 13.0308 | 867 | 2016-12-29 08:31
3 / 68 . | 91.8512 | 0.07 | 2.8133 | 1.5999 | 0.1396 | 0.1285 | 96.6026 | -20846 | -26100 | 138 |  |  | Lift380_L124_2mm_1000um_C |  | 12.8753 | 868 | 2016-12-29 08:33
3 / 69 . | 80.5444 | 0.5696 | 4.5602 | 1.9254 | 0.3644 | 0.3537 | 88.3177 | -20836 | -26100 | 138 |  |  | Lift380_L124_2mm_1000um_C |  | 11.9191 | 869 | 2016-12-29 08:36
3 / 70 . | 80.5765 | 0.1546 | 18.2471 | 2.0357 | 0.0224 | 0.1025 | 101.1388 | -20826 | -26100 | 138 |  |  | Lift380_L124_2mm_1000um_C |  | 13.6699 | 870 | 2016-12-29 08:39
3 / 71 . | 95.731 | 0.0531 | 2.1997 | 1.0476 | 0.0181 | 0.096 | 99.1455 | -20816 | -26100 | 139 |  |  | Lift380_L124_2mm_1000um_C |  | 13.0919 | 871 | 2016-12-29 08:42
3 / 72 . | 88.6387 | 0.0944 | 8.5569 | 2.0442 | 0.1614 | 0.1565 | 99.6521 | -20806 | -26100 | 139 |  |  | Lift380_L124_2mm_1000um_C |  | 13.4062 | 872 | 2016-12-29 08:45
3 / 73 . | 69.3384 | 0.3655 | 22.4063 | 3.7255 | 0.3689 | 0.3542 | 96.5589 | -20796 | -26100 | 139 |  |  | Lift380_L124_2mm_1000um_C |  | 13.4596 | 873 | 2016-12-29 08:47
3 / 74 . | 73.4079 | 0.7485 | 13.9287 | 11.4751 | 0.7803 | 0.6309 | 100.9714 | -20786 | -26100 | 139 |  |  | Lift380_L124_2mm_1000um_C |  | 15.2712 | 874 | 2016-12-29 08:50
3 / 75 . | 93.8509 | 0.0876 | 2.3728 | 1.0724 | 0.0266 | 0.1007 | 97.5111 | -20776 | -26100 | 139 |  |  | Lift380_L124_2mm_1000um_C |  | 12.8864 | 875 | 2016-12-29 08:53
3 / 76 . | 94.7748 | 0.067 | 2.749 | 1.2314 | 0.0137 | 0.0436 | 98.8795 | -20766 | -26100 | 139 |  |  | Lift380_L124_2mm_1000um_C |  | 13.0852 | 876 | 2016-12-29 08:56
3 / 77 . | 72.9378 | 0.6541 | 11.3704 | 7.0446 | 0.622 | 0.5798 | 93.2087 | -20756 | -26100 | 139 |  |  | Lift380_L124_2mm_1000um_C |  | 13.5019 | 877 | 2016-12-29 08:59
3 / 78 . | 73.5175 | 0.4281 | 19.4814 | 3.2377 | 0.1104 | 0.1456 | 96.9208 | -20746 | -26100 | 139 |  |  | Lift380_L124_2mm_1000um_C |  | 13.3401 | 878 | 2016-12-29 09:01
3 / 79 . | 66.091 | 1.4757 | 14.0748 | 21.7693 | 0.7205 | 0.6575 | 104.7888 | -20736 | -26100 | 139 |  |  | Lift380_L124_2mm_1000um_C |  | 17.4042 | 879 | 2016-12-29 09:04
3 / 80 . | 70.9588 | 0.3999 | 19.9762 | 4.9854 | 0.4189 | 0.4026 | 97.1417 | -20726 | -26100 | 139 |  |  | Lift380_L124_2mm_1000um_C |  | 13.7246 | 880 | 2016-12-29 09:07
3 / 81 . | 96.7712 | 0.0452 | 1.3472 | 0.7592 | 0.012 | 0.0769 | 99.0118 | -20916 | -26090 | 139 |  |  | Lift380_L124_2mm_1000um_C |  | 13.0168 | 881 | 2016-12-29 09:10
3 / 82 . | 95.7752 | 0.0677 | 1.7425 | 1.0163 | 0.0173 | 0.0787 | 98.6978 | -20906 | -26090 | 139 |  |  | Lift380_L124_2mm_1000um_C |  | 13.0218 | 882 | 2016-12-29 09:12
3 / 83 . | 94.4261 | 0.149 | 2.4667 | 2.0786 | 0.1577 | 0.2 | 99.478 | -20896 | -26090 | 139 |  |  | Lift380_L124_2mm_1000um_C |  | 13.3324 | 883 | 2016-12-29 09:15
3 / 84 . | 96.7207 | 0.0353 | 1.3385 | 0.8637 | 0.0349 | 0.0599 | 99.0529 | -20886 | -26090 | 139 |  |  | Lift380_L124_2mm_1000um_C |  | 13.0398 | 884 | 2016-12-29 09:18
3 / 85 . | 96.5836 | 0.0463 | 1.2565 | 0.8065 | 0.0195 | 0.0789 | 98.7915 | -20876 | -26090 | 139 |  |  | Lift380_L124_2mm_1000um_C |  | 12.996 | 885 | 2016-12-29 09:21
3 / 86 . | 95.8534 | 0.0492 | 2.0715 | 1.0622 | 0.0056 | 0.0676 | 99.1095 | -20866 | -26090 | 138 |  |  | Lift380_L124_2mm_1000um_C |  | 13.0833 | 886 | 2016-12-29 09:23
3 / 87 . | 95.1426 | 0.0537 | 1.9304 | 1.0506 | 0.0112 | 0.0681 | 98.2566 | -20856 | -26090 | 138 |  |  | Lift380_L124_2mm_1000um_C |  | 12.9698 | 887 | 2016-12-29 09:26
3 / 88 . | 73.6085 | 0.2279 | 21.9383 | 3.2126 | 0.1623 | 0.2561 | 99.4057 | -20846 | -26090 | 138 |  |  | Lift380_L124_2mm_1000um_C |  | 13.7057 | 888 | 2016-12-29 09:29
3 / 89 . | 86.3924 | 0.4609 | 7.5516 | 4.4471 | 0.1343 | 0.1604 | 99.1467 | -20836 | -26090 | 138 |  |  | Lift380_L124_2mm_1000um_C |  | 13.7082 | 889 | 2016-12-29 09:32
3 / 90 . | 79.6658 | 1.0816 | 5.6452 | 18.6758 | 0.0324 | 0.7511 | 105.8518 | -20826 | -26090 | 138 |  |  | Lift380_L124_2mm_1000um_C |  | 16.8889 | 890 | 2016-12-29 09:35
3 / 91 . | 95.4927 | 0.0549 | 1.9553 | 1.15 | 0.0063 | 0.035 | 98.6942 | -20816 | -26090 | 138 |  |  | Lift380_L124_2mm_1000um_C |  | 13.0383 | 891 | 2016-12-29 09:37
3 / 92 . | 72.3093 | 0.3891 | 20.5094 | 6.1989 | 0.3263 | 0.3127 | 100.0456 | -20806 | -26090 | 138 |  |  | Lift380_L124_2mm_1000um_C |  | 14.2789 | 892 | 2016-12-29 09:40
3 / 93 . | 81.1175 | 0.4096 | 15.2341 | 3.7544 | 0.3199 | 0.3845 | 101.22 | -20796 | -26090 | 138 |  |  | Lift380_L124_2mm_1000um_C |  | 13.9953 | 893 | 2016-12-29 09:43
3 / 94 . | 90.8273 | 0.0751 | 1.8711 | 1.2606 | 0.0382 | 0.0747 | 94.147 | -20786 | -26090 | 138 |  |  | Lift380_L124_2mm_1000um_C |  | 12.4727 | 894 | 2016-12-29 09:46
3 / 95 . | 96.153 | 0.0459 | 1.4989 | 0.889 | 0.0201 | 0.0916 | 98.6985 | -20776 | -26090 | 138 |  |  | Lift380_L124_2mm_1000um_C |  | 13.0012 | 895 | 2016-12-29 09:48
3 / 96 . | 83.318 | 0.2187 | 12.1459 | 3.0701 | 0.2406 | 0.2657 | 99.2589 | -20766 | -26090 | 139 |  |  | Lift380_L124_2mm_1000um_C |  | 13.5773 | 896 | 2016-12-29 09:51
3 / 97 . | 67.5488 | 0.4913 | 22.0628 | 6.9177 | 0.4834 | 0.4841 | 97.9882 | -20756 | -26090 | 139 |  |  | Lift380_L124_2mm_1000um_C |  | 14.182 | 897 | 2016-12-29 09:54
3 / 98 . | 70.5172 | 0.4146 | 21.3856 | 4.1246 | 0.7559 | 0.3622 | 97.5601 | -20746 | -26090 | 139 |  |  | Lift380_L124_2mm_1000um_C |  | 13.6942 | 898 | 2016-12-29 09:57
3 / 99 . | 65.8266 | 0.907 | 16.8675 | 13.9014 | 0.7532 | 0.6641 | 98.9197 | -20736 | -26090 | 139 |  |  | Lift380_L124_2mm_1000um_C |  | 15.421 | 899 | 2016-12-29 10:00
3 / 100 . | 73.4135 | 0.3165 | 20.8451 | 3.3025 | 0.1888 | 0.2375 | 98.3039 | -20726 | -26090 | 139 |  |  | Lift380_L124_2mm_1000um_C |  | 13.5662 | 900 | 2016-12-29 10:02
3 / 101 . | 71.7314 | 1.3125 | 16.427 | 13.7475 | 0.6908 | 0.594 | 104.5031 | -20916 | -26080 | 139 |  |  | Lift380_L124_2mm_1000um_C |  | 16.0972 | 901 | 2016-12-29 10:05
3 / 102 . | 94.3227 | 0.0805 | 1.6401 | 0.9936 | 0.0213 | 0.1005 | 97.1587 | -20906 | -26080 | 139 |  |  | Lift380_L124_2mm_1000um_C |  | 12.82 | 902 | 2016-12-29 10:08
3 / 103 . | 95.786 | 0.0498 | 1.9241 | 1.0237 | 0.0162 | 0.0495 | 98.8493 | -20896 | -26080 | 139 |  |  | Lift380_L124_2mm_1000um_C |  | 13.041 | 903 | 2016-12-29 10:11
3 / 104 . | 96.21 | 0.0458 | 1.5906 | 0.9646 | 0.0179 | 0.0534 | 98.8823 | -20886 | -26080 | 139 |  |  | Lift380_L124_2mm_1000um_C |  | 13.0332 | 904 | 2016-12-29 10:13
3 / 105 . | 76.4474 | 0.3547 | 20.7249 | 5.5046 | 0.1595 | 0.2132 | 103.4043 | -20876 | -26080 | 139 |  |  | Lift380_L124_2mm_1000um_C |  | 14.5733 | 905 | 2016-12-29 10:16
3 / 106 . | 91.9194 | 0.2065 | 4.3357 | 1.9432 | 0.0603 | 0.0928 | 98.5579 | -20866 | -26080 | 138 |  |  | Lift380_L124_2mm_1000um_C |  | 13.1837 | 906 | 2016-12-29 10:19
3 / 107 . | 94.8633 | 0.0637 | 2.1998 | 1.0572 | 0.0293 | 0.0681 | 98.2814 | -20856 | -26080 | 138 |  |  | Lift380_L124_2mm_1000um_C |  | 12.9791 | 907 | 2016-12-29 10:22
3 / 108 . | 70.6021 | 0.3258 | 24.0669 | 2.4541 | 0.0837 | 0.0906 | 97.6232 | -20846 | -26080 | 138 |  |  | Lift380_L124_2mm_1000um_C |  | 13.3428 | 908 | 2016-12-29 10:25
3 / 109 . | 72.5563 | 0.1907 | 23.6731 | 2.038 | 0.0592 | 0.0949 | 98.6123 | -20836 | -26080 | 138 |  |  | Lift380_L124_2mm_1000um_C |  | 13.3996 | 909 | 2016-12-29 10:27
3 / 110 . | 92.8445 | 0.0555 | 4.0265 | 1.3368 | 0.0455 | 0.1002 | 98.409 | -20826 | -26080 | 138 |  |  | Lift380_L124_2mm_1000um_C |  | 13.0647 | 910 | 2016-12-29 10:30
3 / 111 . | 94.7862 | 0.0972 | 2.3484 | 1.2862 | -0.0009 | 0.1051 | 98.6222 | -20816 | -26080 | 138 |  |  | Lift380_L124_2mm_1000um_C |  | 13.0617 | 911 | 2016-12-29 10:33
3 / 112 . | 76.5381 | 0.1713 | 21.7725 | 2.2412 | 0.0948 | 0.1195 | 100.9374 | -20806 | -26080 | 138 |  |  | Lift380_L124_2mm_1000um_C |  | 13.7231 | 912 | 2016-12-29 10:36
3 / 113 . | 82.5725 | 0.2219 | 15.5209 | 3.799 | 0.0601 | 0.0915 | 102.266 | -20796 | -26080 | 138 |  |  | Lift380_L124_2mm_1000um_C |  | 14.0742 | 913 | 2016-12-29 10:38
3 / 114 . | 96.1762 | 0.042 | 1.6722 | 0.9304 | -0.0028 | 0.0408 | 98.8588 | -20786 | -26080 | 138 |  |  | Lift380_L124_2mm_1000um_C |  | 13.0214 | 914 | 2016-12-29 10:41
3 / 115 . | 96.628 | 0.0414 | 1.2917 | 0.8119 | 0.0196 | 0.0881 | 98.8807 | -20776 | -26080 | 138 |  |  | Lift380_L124_2mm_1000um_C |  | 13.01 | 915 | 2016-12-29 10:44
3 / 116 . | 96.1218 | 0.0762 | 1.6496 | 0.9976 | 0.0195 | 0.0674 | 98.9322 | -20766 | -26080 | 139 |  |  | Lift380_L124_2mm_1000um_C |  | 13.0472 | 916 | 2016-12-29 10:47
3 / 117 . | 96.5271 | 0.0497 | 1.5569 | 0.9002 | 0.0234 | 0.0458 | 99.1031 | -20756 | -26080 | 139 |  |  | Lift380_L124_2mm_1000um_C |  | 13.051 | 917 | 2016-12-29 10:50
3 / 118 . | 68.4327 | 0.7186 | 18.0728 | 13.2084 | 0.6921 | 0.6372 | 101.7619 | -20746 | -26080 | 139 |  |  | Lift380_L124_2mm_1000um_C |  | 15.6824 | 918 | 2016-12-29 10:52
3 / 119 . | 75.3401 | 0.5309 | 16.4004 | 8.2291 | 0.5371 | 0.4784 | 101.516 | -20736 | -26080 | 139 |  |  | Lift380_L124_2mm_1000um_C |  | 14.7997 | 919 | 2016-12-29 10:55
3 / 120 . | 67.7804 | 0.8102 | 15.3816 | 11.6758 | 0.44 | 0.3945 | 96.4824 | -20726 | -26080 | 139 |  |  | Lift380_L124_2mm_1000um_C |  | 14.6611 | 920 | 2016-12-29 10:58
3 / 121 . | 91.5601 | 0.0778 | 3.9291 | 1.7077 | 0.0621 | 0.0859 | 97.4228 | -20916 | -26070 | 137 |  |  | Lift380_L124_2mm_1000um_C |  | 12.9951 | 921 | 2016-12-29 11:01
3 / 122 . | 93.2917 | 0.0582 | 2.8993 | 1.2162 | -0.0192 | 0.0561 | 97.5023 | -20906 | -26070 | 137 |  |  | Lift380_L124_2mm_1000um_C |  | 12.9025 | 922 | 2016-12-29 11:03
3 / 123 . | 71.9131 | 0.6929 | 16.2462 | 10.4456 | 0.9216 | 0.8566 | 101.0759 | -20896 | -26070 | 137 |  |  | Lift380_L124_2mm_1000um_C |  | 15.1893 | 923 | 2016-12-29 11:06
3 / 124 . | 80.4303 | 0.2007 | 16.8085 | 2.5663 | 0.0803 | 0.1255 | 100.2115 | -20886 | -26070 | 137 |  |  | Lift380_L124_2mm_1000um_C |  | 13.6297 | 924 | 2016-12-29 11:09
3 / 125 . | 82.6554 | 1.1025 | 7.1617 | 8.9842 | 0.8893 | 0.7977 | 101.5907 | -20876 | -26070 | 137 |  |  | Lift380_L124_2mm_1000um_C |  | 14.9162 | 925 | 2016-12-29 11:12
3 / 126 . | 70.3597 | 0.2559 | 23.7316 | 3.0211 | 0.1149 | 0.169 | 97.6523 | -20866 | -26070 | 138 |  |  | Lift380_L124_2mm_1000um_C |  | 13.4482 | 926 | 2016-12-29 11:14
3 / 127 . | 95.6234 | 0.0524 | 1.7952 | 1.0672 | 0.008 | 0.0798 | 98.626 | -20856 | -26070 | 138 |  |  | Lift380_L124_2mm_1000um_C |  | 13.0202 | 927 | 2016-12-29 11:17
3 / 128 . | 95.5609 | 0.053 | 1.9859 | 1.1243 | 0.0152 | 0.0596 | 98.7989 | -20846 | -26070 | 138 |  |  | Lift380_L124_2mm_1000um_C |  | 13.0522 | 928 | 2016-12-29 11:20
3 / 129 . | 74.0114 | 0.3441 | 19.4695 | 4.7849 | 0.5692 | 0.5513 | 99.7305 | -20836 | -26070 | 138 |  |  | Lift380_L124_2mm_1000um_C |  | 14.062 | 929 | 2016-12-29 11:23
3 / 130 . | 72.0183 | 0.2367 | 19.9828 | 4.7191 | 0.5236 | 0.8177 | 98.2982 | -20826 | -26070 | 138 |  |  | Lift380_L124_2mm_1000um_C |  | 13.8975 | 930 | 2016-12-29 11:26
3 / 131 . | 96.6098 | 0.043 | 1.2729 | 0.7481 | -0.0074 | 0.0752 | 98.7416 | -20816 | -26070 | 138 |  |  | Lift380_L124_2mm_1000um_C |  | 12.9765 | 931 | 2016-12-29 11:28
3 / 132 . | 93.4173 | 0.1049 | 1.9916 | 1.5554 | 0.0306 | 0.0896 | 97.1895 | -20806 | -26070 | 138 |  |  | Lift380_L124_2mm_1000um_C |  | 12.9171 | 932 | 2016-12-29 11:31
3 / 133 . | 70.8995 | 0.3717 | 22.0953 | 4.1999 | 0.2426 | 0.2679 | 98.0769 | -20796 | -26070 | 138 |  |  | Lift380_L124_2mm_1000um_C |  | 13.7029 | 933 | 2016-12-29 11:34
3 / 134 . | 96.6186 | 0.0439 | 1.4419 | 0.8773 | 0.0008 | 0.0564 | 99.0388 | -20786 | -26070 | 138 |  |  | Lift380_L124_2mm_1000um_C |  | 13.0363 | 934 | 2016-12-29 11:37
3 / 135 . | 96.4717 | 0.0354 | 1.3645 | 0.7665 | 0.0323 | 0.0687 | 98.7391 | -20776 | -26070 | 138 |  |  | Lift380_L124_2mm_1000um_C |  | 12.9845 | 935 | 2016-12-29 11:39
3 / 136 . | 96.3083 | 0.0501 | 1.4694 | 0.8334 | 0.0096 | 0.0782 | 98.749 | -20766 | -26070 | 139 |  |  | Lift380_L124_2mm_1000um_C |  | 12.9955 | 936 | 2016-12-29 11:42
3 / 137 . | 68.4607 | 0.5146 | 24.8666 | 4.5113 | 0.3224 | 0.3147 | 98.9902 | -20756 | -26070 | 139 |  |  | Lift380_L124_2mm_1000um_C |  | 13.9137 | 937 | 2016-12-29 11:45
3 / 138 . | 95.9357 | 0.0406 | 1.9527 | 1.0619 | -0.0002 | 0.0885 | 99.0793 | -20746 | -26070 | 139 |  |  | Lift380_L124_2mm_1000um_C |  | 13.0799 | 938 | 2016-12-29 11:48
3 / 139 . | 96.6881 | 0.0462 | 1.3754 | 0.8724 | 0.0037 | 0.0677 | 99.0536 | -20736 | -26070 | 139 |  |  | Lift380_L124_2mm_1000um_C |  | 13.0384 | 939 | 2016-12-29 11:51
3 / 140 . | 96.1725 | 0.0479 | 1.6289 | 1.0396 | -0.0041 | 0.072 | 98.9568 | -20726 | -26070 | 139 |  |  | Lift380_L124_2mm_1000um_C |  | 13.0546 | 940 | 2016-12-29 11:53
3 / 141 . | 71.4804 | 0.2864 | 22.2074 | 4.2013 | 0.5008 | 0.4664 | 99.1428 | -20916 | -26060 | 137 |  |  | Lift380_L124_2mm_1000um_C |  | 13.9011 | 941 | 2016-12-29 11:56
3 / 142 . | 73.7438 | 0.4412 | 19.8243 | 6.0923 | 0.0901 | 0.1224 | 100.3141 | -20906 | -26060 | 137 |  |  | Lift380_L124_2mm_1000um_C |  | 14.2358 | 942 | 2016-12-29 11:59
3 / 143 . | 72.1009 | 0.5894 | 17.2544 | 8.8044 | 0.7772 | 0.6553 | 100.1816 | -20896 | -26060 | 137 |  |  | Lift380_L124_2mm_1000um_C |  | 14.7786 | 943 | 2016-12-29 12:02
3 / 144 . | 72.0616 | 0.3186 | 20.9238 | 3.3814 | 0.1432 | 0.2019 | 97.0305 | -20886 | -26060 | 137 |  |  | Lift380_L124_2mm_1000um_C |  | 13.4039 | 944 | 2016-12-29 12:04
3 / 145 . | 69.954 | 0.4265 | 20.3205 | 5.4624 | 0.9177 | 0.7982 | 97.8793 | -20876 | -26060 | 137 |  |  | Lift380_L124_2mm_1000um_C |  | 14.0123 | 945 | 2016-12-29 12:07
3 / 146 . | 93.5287 | 0.0691 | 4.2373 | 1.2558 | 0.0078 | 0.0835 | 99.1822 | -20866 | -26060 | 137 |  |  | Lift380_L124_2mm_1000um_C |  | 13.1473 | 946 | 2016-12-29 12:10
3 / 147 . | 95.8462 | 0.0454 | 1.7077 | 0.9266 | -0.0049 | 0.0946 | 98.6156 | -20856 | -26060 | 137 |  |  | Lift380_L124_2mm_1000um_C |  | 12.9956 | 947 | 2016-12-29 12:13
3 / 148 . | 75.5099 | 0.4088 | 16.9876 | 5.4619 | 0.6016 | 0.5726 | 99.5424 | -20846 | -26060 | 137 |  |  | Lift380_L124_2mm_1000um_C |  | 14.1271 | 948 | 2016-12-29 12:16
3 / 149 . | 91.1585 | 0.0877 | 6.3927 | 1.4505 | 0.0353 | 0.0545 | 99.1793 | -20836 | -26060 | 137 |  |  | Lift380_L124_2mm_1000um_C |  | 13.1996 | 949 | 2016-12-29 12:18
3 / 150 . | 84.0285 | 0.1401 | 13.5824 | 2.043 | 0.0392 | 0.1119 | 99.9451 | -20826 | -26060 | 137 |  |  | Lift380_L124_2mm_1000um_C |  | 13.4727 | 950 | 2016-12-29 12:21
3 / 151 . | 80.8049 | 0.4909 | 3.9191 | 10.8433 | 0.3329 | 0.3224 | 96.7134 | -20816 | -26060 | 139 |  |  | Lift380_L124_2mm_1000um_C |  | 14.4239 | 951 | 2016-12-29 12:24
3 / 152 . | 95.3381 | 0.0631 | 2.2493 | 1.4856 | 0 | 0.0737 | 99.2098 | -20806 | -26060 | 139 |  |  | Lift380_L124_2mm_1000um_C |  | 13.1657 | 952 | 2016-12-29 12:27
3 / 153 . | 96.5577 | 0.0505 | 1.6141 | 0.9285 | -0.012 | 0.092 | 99.2307 | -20796 | -26060 | 139 |  |  | Lift380_L124_2mm_1000um_C |  | 13.0737 | 953 | 2016-12-29 12:29
3 / 154 . | 95.4639 | 0.0509 | 2.3659 | 1.1965 | -0.0002 | 0.0683 | 99.1452 | -20786 | -26060 | 139 |  |  | Lift380_L124_2mm_1000um_C |  | 13.1116 | 954 | 2016-12-29 12:32
3 / 155 . | 95.8516 | 0.0422 | 1.4238 | 0.8372 | 0.001 | 0.0772 | 98.233 | -20776 | -26060 | 139 |  |  | Lift380_L124_2mm_1000um_C |  | 12.9275 | 955 | 2016-12-29 12:35
3 / 156 . | 96.8268 | 0.037 | 1.3847 | 0.8168 | 0.0014 | 0.082 | 99.1487 | -20766 | -26060 | 139 |  |  | Lift380_L124_2mm_1000um_C |  | 13.0435 | 956 | 2016-12-29 12:38
3 / 157 . | 96.8735 | 0.0413 | 1.3159 | 0.8253 | 0.009 | 0.0783 | 99.1432 | -20756 | -26060 | 139 |  |  | Lift380_L124_2mm_1000um_C |  | 13.044 | 957 | 2016-12-29 12:41
3 / 158 . | 80.7037 | 0.3064 | 9.6179 | 3.9106 | 0.2606 | 0.3062 | 95.1054 | -20746 | -26060 | 139 |  |  | Lift380_L124_2mm_1000um_C |  | 13.1531 | 958 | 2016-12-29 12:43
3 / 159 . | 96.3589 | 0.0467 | 1.6135 | 0.9508 | -0.0126 | 0.0453 | 99.0027 | -20736 | -26060 | 139 |  |  | Lift380_L124_2mm_1000um_C |  | 13.042 | 959 | 2016-12-29 12:46
3 / 160 . | 96.231 | 0.0458 | 1.7417 | 1.0275 | -0.0055 | 0.06 | 99.1005 | -20726 | -26060 | 139 |  |  | Lift380_L124_2mm_1000um_C |  | 13.0709 | 960 | 2016-12-29 12:49
3 / 161 . | 83.1244 | 0.3756 | 7.7945 | 7.4065 | 0.0688 | 0.1319 | 98.9016 | -20916 | -26050 | 137 |  |  | Lift380_L124_2mm_1000um_C |  | 14.1412 | 961 | 2016-12-29 12:52
3 / 162 . | 72.5967 | 0.7706 | 11.9514 | 15.2742 | 1.534 | 1.1427 | 103.2695 | -20906 | -26050 | 137 |  |  | Lift380_L124_2mm_1000um_C |  | 16.3173 | 962 | 2016-12-29 12:55
3 / 163 . | 86.0626 | 0.2848 | 5.7095 | 3.0129 | 0.149 | 0.1891 | 95.408 | -20896 | -26050 | 137 |  |  | Lift380_L124_2mm_1000um_C |  | 12.9814 | 963 | 2016-12-29 12:57
3 / 164 . | 71.0541 | 0.2296 | 24.1917 | 2.8778 | 0.3002 | 0.2146 | 98.868 | -20886 | -26050 | 137 |  |  | Lift380_L124_2mm_1000um_C |  | 13.6177 | 964 | 2016-12-29 13:00
3 / 165 . | 95.0168 | 0.0913 | 1.9532 | 1.1123 | 0.02 | 0.0731 | 98.2668 | -20876 | -26050 | 137 |  |  | Lift380_L124_2mm_1000um_C |  | 12.9826 | 965 | 2016-12-29 13:03
3 / 166 . | 95.1572 | 0.1344 | 2.0118 | 1.3012 | 0.0436 | 0.1095 | 98.7578 | -20866 | -26050 | 138 |  |  | Lift380_L124_2mm_1000um_C |  | 13.0843 | 966 | 2016-12-29 13:06
3 / 167 . | 94.4321 | 0.0703 | 2.9393 | 1.2574 | 0.0335 | 0.0813 | 98.8139 | -20856 | -26050 | 138 |  |  | Lift380_L124_2mm_1000um_C |  | 13.0898 | 967 | 2016-12-29 13:08
3 / 168 . | 96.3448 | 0.0271 | 1.4069 | 0.7841 | -0.0003 | 0.0679 | 98.6306 | -20846 | -26050 | 138 |  |  | Lift380_L124_2mm_1000um_C |  | 12.9693 | 968 | 2016-12-29 13:11
3 / 169 . | 96.5699 | 0.0411 | 1.2669 | 0.7847 | 0.0208 | 0.0928 | 98.7761 | -20836 | -26050 | 138 |  |  | Lift380_L124_2mm_1000um_C |  | 12.9926 | 969 | 2016-12-29 13:14
3 / 170 . | 89.9399 | 0.1294 | 2.2692 | 1.8917 | 0.0471 | 0.0799 | 94.3571 | -20826 | -26050 | 138 |  |  | Lift380_L124_2mm_1000um_C |  | 12.6062 | 970 | 2016-12-29 13:17
3 / 171 . | 96.053 | 0.055 | 1.556 | 0.9422 | 0.0115 | 0.0933 | 98.7109 | -20816 | -26050 | 138 |  |  | Lift380_L124_2mm_1000um_C |  | 13.0109 | 971 | 2016-12-29 13:20
3 / 172 . | 72.1994 | 0.2175 | 24.2672 | 2.6929 | 0.1086 | 0.1284 | 99.614 | -20806 | -26050 | 138 |  |  | Lift380_L124_2mm_1000um_C |  | 13.6507 | 972 | 2016-12-29 13:22
3 / 173 . | 96.2939 | 0.0434 | 1.4031 | 0.8147 | 0.0059 | 0.089 | 98.65 | -20796 | -26050 | 138 |  |  | Lift380_L124_2mm_1000um_C |  | 12.9799 | 973 | 2016-12-29 13:25
3 / 174 . | 93.31 | 0.0682 | 2.3274 | 1.1905 | 0.0189 | 0.0416 | 96.9567 | -20786 | -26050 | 138 |  |  | Lift380_L124_2mm_1000um_C |  | 12.8249 | 974 | 2016-12-29 13:28
3 / 175 . | 96.3383 | 0.0423 | 1.4348 | 0.9258 | 0.0107 | 0.0717 | 98.8237 | -20776 | -26050 | 138 |  |  | Lift380_L124_2mm_1000um_C |  | 13.0191 | 975 | 2016-12-29 13:31
3 / 176 . | 96.6652 | 0.04 | 1.4736 | 0.7922 | 0.0008 | 0.0853 | 99.057 | -20766 | -26050 | 139 |  |  | Lift380_L124_2mm_1000um_C |  | 13.0288 | 976 | 2016-12-29 13:34
3 / 177 . | 96.8163 | 0.036 | 1.3615 | 0.8422 | 0.023 | 0.0681 | 99.1471 | -20756 | -26050 | 139 |  |  | Lift380_L124_2mm_1000um_C |  | 13.0483 | 977 | 2016-12-29 13:36
3 / 178 . | 96.8573 | 0.0477 | 1.3359 | 0.8594 | 0.015 | 0.0739 | 99.1893 | -20746 | -26050 | 139 |  |  | Lift380_L124_2mm_1000um_C |  | 13.0558 | 978 | 2016-12-29 13:39
3 / 179 . | 77.6764 | 0.2976 | 19.1282 | 4.6151 | 0.375 | 0.317 | 102.4093 | -20736 | -26050 | 139 |  |  | Lift380_L124_2mm_1000um_C |  | 14.3267 | 979 | 2016-12-29 13:42
3 / 180 . | 78.4349 | 0.2636 | 17.3389 | 3.3695 | 0.2094 | 0.2215 | 99.8378 | -20726 | -26050 | 139 |  |  | Lift380_L124_2mm_1000um_C |  | 13.7426 | 980 | 2016-12-29 13:45
3 / 181 . | 73.6914 | 0.2379 | 22.3841 | 2.6996 | 0.0614 | 0.1492 | 99.2237 | -20916 | -26040 | 138 |  |  | Lift380_L124_2mm_1000um_C |  | 13.5784 | 981 | 2016-12-29 13:47
3 / 182 . | 83.0597 | 0.2473 | 6.897 | 3.1147 | 0.039 | 0.126 | 93.4837 | -20906 | -26040 | 138 |  |  | Lift380_L124_2mm_1000um_C |  | 12.7379 | 982 | 2016-12-29 13:50
3 / 183 . | 96.3388 | 0.0487 | 1.5702 | 0.9231 | 0.0097 | 0.0599 | 98.9504 | -20896 | -26040 | 138 |  |  | Lift380_L124_2mm_1000um_C |  | 13.0349 | 983 | 2016-12-29 13:53
3 / 184 . | 96.4312 | 0.0626 | 1.4283 | 0.8667 | -0.0075 | 0.0685 | 98.8499 | -20886 | -26040 | 138 |  |  | Lift380_L124_2mm_1000um_C |  | 13.0101 | 984 | 2016-12-29 13:56
3 / 185 . | 96.1489 | 0.0484 | 1.4571 | 0.9291 | 0.0091 | 0.044 | 98.6366 | -20876 | -26040 | 138 |  |  | Lift380_L124_2mm_1000um_C |  | 12.992 | 985 | 2016-12-29 13:58
3 / 186 . | 93.6463 | 0.0789 | 3.9381 | 1.0727 | 0.0171 | 0.0513 | 98.8043 | -20866 | -26040 | 138 |  |  | Lift380_L124_2mm_1000um_C |  | 13.0632 | 986 | 2016-12-29 14:01
3 / 187 . | 96.6152 | 0.0532 | 1.3827 | 0.8431 | 0.018 | 0.0749 | 98.9871 | -20856 | -26040 | 138 |  |  | Lift380_L124_2mm_1000um_C |  | 13.0278 | 987 | 2016-12-29 14:04
3 / 188 . | 71.242 | 0.3968 | 20.6278 | 5.3802 | 0.4644 | 0.3989 | 98.51 | -20846 | -26040 | 138 |  |  | Lift380_L124_2mm_1000um_C |  | 13.9777 | 988 | 2016-12-29 14:07
3 / 189 . | 81.2053 | 0.1463 | 15.5083 | 2.0696 | 0.0353 | 0.0813 | 99.0462 | -20836 | -26040 | 138 |  |  | Lift380_L124_2mm_1000um_C |  | 13.3751 | 989 | 2016-12-29 14:10
3 / 190 . | 79.1371 | 0.162 | 18.0087 | 2.4103 | -0.0016 | 0.1344 | 99.851 | -20826 | -26040 | 138 |  |  | Lift380_L124_2mm_1000um_C |  | 13.5607 | 990 | 2016-12-29 14:12
3 / 191 . | 96.5973 | 0.0388 | 1.3442 | 0.8111 | 0.0152 | 0.0571 | 98.8637 | -20816 | -26040 | 139 |  |  | Lift380_L124_2mm_1000um_C |  | 13.0039 | 991 | 2016-12-29 14:15
3 / 192 . | 96.7091 | 0.0355 | 1.3203 | 0.7709 | -0.0052 | 0.0968 | 98.9274 | -20806 | -26040 | 139 |  |  | Lift380_L124_2mm_1000um_C |  | 13.0077 | 992 | 2016-12-29 14:18
3 / 193 . | 95.7145 | 0.0512 | 2.1764 | 0.9372 | -0.0064 | 0.0465 | 98.9193 | -20796 | -26040 | 139 |  |  | Lift380_L124_2mm_1000um_C |  | 13.0355 | 993 | 2016-12-29 14:21
3 / 194 . | 96.1389 | 0.0378 | 1.6252 | 0.9309 | 0.0192 | 0.0772 | 98.829 | -20786 | -26040 | 139 |  |  | Lift380_L124_2mm_1000um_C |  | 13.0243 | 994 | 2016-12-29 14:23
3 / 195 . | 90.4175 | 0.204 | 4.0344 | 2.6748 | 0.1115 | 0.1321 | 97.5743 | -20776 | -26040 | 139 |  |  | Lift380_L124_2mm_1000um_C |  | 13.1813 | 995 | 2016-12-29 14:26
3 / 196 . | 89.6839 | 0.1156 | 5.5898 | 1.5409 | 0.0486 | 0.0671 | 97.0458 | -20766 | -26040 | 139 |  |  | Lift380_L124_2mm_1000um_C |  | 12.9316 | 996 | 2016-12-29 14:29
3 / 197 . | 69.0623 | 0.5861 | 21.2701 | 8.1809 | 0.5882 | 0.5201 | 100.2077 | -20756 | -26040 | 139 |  |  | Lift380_L124_2mm_1000um_C |  | 14.6817 | 997 | 2016-12-29 14:32
3 / 198 . | 88.3614 | 0.1847 | 7.3855 | 2.2577 | 0.1108 | 0.1321 | 98.4322 | -20746 | -26040 | 139 |  |  | Lift380_L124_2mm_1000um_C |  | 13.2597 | 998 | 2016-12-29 14:35
3 / 199 . | 96.7512 | 0.0478 | 1.379 | 0.8638 | 0.0033 | 0.0977 | 99.1428 | -20736 | -26040 | 139 |  |  | Lift380_L124_2mm_1000um_C |  | 13.0522 | 999 | 2016-12-29 14:37
3 / 200 . | 95.7199 | 0.046 | 1.7899 | 1.116 | 0.0256 | 0.0412 | 98.7386 | -20726 | -26040 | 139 |  |  | Lift380_L124_2mm_1000um_C |  | 13.0403 | 1000 | 2016-12-29 14:40
3 / 201 . | 96.6277 | 0.0528 | 1.429 | 0.8273 | 0.0124 | 0.0849 | 99.0341 | -20916 | -26030 | 138 |  |  | Lift380_L124_2mm_1000um_C |  | 13.0324 | 1001 | 2016-12-29 14:43
3 / 202 . | 96.242 | 0.0529 | 1.4523 | 0.8698 | 0.017 | 0.0781 | 98.712 | -20906 | -26030 | 138 |  |  | Lift380_L124_2mm_1000um_C |  | 12.9973 | 1002 | 2016-12-29 14:46
3 / 203 . | 88.349 | 0.1109 | 8.0156 | 1.9228 | 0.0212 | 0.1004 | 98.5199 | -20896 | -26030 | 138 |  |  | Lift380_L124_2mm_1000um_C |  | 13.2091 | 1003 | 2016-12-29 14:49
3 / 204 . | 80.0782 | 0.1434 | 19.0697 | 2.4639 | 0.0465 | 0.0958 | 101.8975 | -20886 | -26030 | 138 |  |  | Lift380_L124_2mm_1000um_C |  | 13.8477 | 1004 | 2016-12-29 14:51
3 / 205 . | 94.7839 | 0.0518 | 2.769 | 1.2132 | 0.0316 | 0.0524 | 98.9019 | -20876 | -26030 | 138 |  |  | Lift380_L124_2mm_1000um_C |  | 13.0889 | 1005 | 2016-12-29 14:54
3 / 206 . | 83.1334 | 0.1986 | 11.1856 | 2.9896 | 0.5887 | 0.5543 | 98.6503 | -20866 | -26030 | 138 |  |  | Lift380_L124_2mm_1000um_C |  | 13.5558 | 1006 | 2016-12-29 14:57
3 / 207 . | 94.3374 | 0.0561 | 2.9488 | 0.9314 | 0.0046 | 0.0791 | 98.3575 | -20856 | -26030 | 138 |  |  | Lift380_L124_2mm_1000um_C |  | 12.9745 | 1007 | 2016-12-29 15:00
3 / 208 . | 78.6131 | 0.3086 | 11.2791 | 6.6678 | 1.557 | 1.2888 | 99.7143 | -20846 | -26030 | 138 |  |  | Lift380_L124_2mm_1000um_C |  | 14.4965 | 1008 | 2016-12-29 15:02
3 / 209 . | 90.4925 | 0.0793 | 3.0476 | 1.3357 | 0.0283 | 0.0915 | 95.075 | -20836 | -26030 | 138 |  |  | Lift380_L124_2mm_1000um_C |  | 12.6178 | 1009 | 2016-12-29 15:05
3 / 210 . | 95.7357 | 0.0529 | 1.6499 | 0.9577 | 0.012 | 0.0818 | 98.49 | -20826 | -26030 | 138 |  |  | Lift380_L124_2mm_1000um_C |  | 12.9843 | 1010 | 2016-12-29 15:08
3 / 211 . | 92.0556 | 0.1354 | 4.2638 | 2.0999 | 0.1557 | 0.2002 | 98.9106 | -20816 | -26030 | 139 |  |  | Lift380_L124_2mm_1000um_C |  | 13.2799 | 1011 | 2016-12-29 15:11
3 / 212 . | 96.7183 | 0.0332 | 1.3172 | 0.8077 | -0.016 | 0.0911 | 98.9514 | -20806 | -26030 | 139 |  |  | Lift380_L124_2mm_1000um_C |  | 13.0146 | 1012 | 2016-12-29 15:14
3 / 213 . | 96.4419 | 0.0375 | 1.3672 | 0.7993 | 0.0212 | 0.0679 | 98.735 | -20796 | -26030 | 139 |  |  | Lift380_L124_2mm_1000um_C |  | 12.9876 | 1013 | 2016-12-29 15:16
3 / 214 . | 96.6107 | 0.0464 | 1.3297 | 0.8066 | 0.0089 | 0.0831 | 98.8853 | -20786 | -26030 | 139 |  |  | Lift380_L124_2mm_1000um_C |  | 13.0081 | 1014 | 2016-12-29 15:19
3 / 215 . | 87.7107 | 0.1778 | 11.1192 | 2.3384 | 0.1526 | 0.1693 | 101.6679 | -20776 | -26030 | 139 |  |  | Lift380_L124_2mm_1000um_C |  | 13.7405 | 1015 | 2016-12-29 15:22
3 / 216 . | 86.2973 | 0.1434 | 8.2347 | 2.3869 | 0.1322 | 0.1338 | 97.3282 | -20766 | -26030 | 139 |  |  | Lift380_L124_2mm_1000um_C |  | 13.1487 | 1016 | 2016-12-29 15:25
3 / 217 . | 69.6016 | 0.4211 | 24.5976 | 3.8915 | 0.3293 | 0.2844 | 99.1255 | -20756 | -26030 | 139 |  |  | Lift380_L124_2mm_1000um_C |  | 13.8277 | 1017 | 2016-12-29 15:27
3 / 218 . | 95.6881 | 0.0469 | 2.1268 | 1.19 | 0.0063 | 0.0642 | 99.1223 | -20746 | -26030 | 139 |  |  | Lift380_L124_2mm_1000um_C |  | 13.1056 | 1018 | 2016-12-29 15:30
3 / 219 . | 95.5025 | 0.0525 | 2.2041 | 1.0385 | 0.021 | 0.0736 | 98.8922 | -20736 | -26030 | 139 |  |  | Lift380_L124_2mm_1000um_C |  | 13.0552 | 1019 | 2016-12-29 15:33
3 / 220 . | 86.6991 | 0.1526 | 8.6456 | 2.1047 | 0.173 | 0.1914 | 97.9664 | -20726 | -26030 | 139 |  |  | Lift380_L124_2mm_1000um_C |  | 13.2028 | 1020 | 2016-12-29 15:36
3 / 221 . | 85.6133 | 0.13 | 12.0867 | 1.9712 | 0.037 | 0.1024 | 99.9406 | -20916 | -26020 | 138 |  |  | Lift380_L124_2mm_1000um_C |  | 13.4443 | 1021 | 2016-12-29 15:39
3 / 222 . | 73.9617 | 0.2429 | 20.9228 | 2.7177 | 0.0817 | 0.1636 | 98.0903 | -20906 | -26020 | 138 |  |  | Lift380_L124_2mm_1000um_C |  | 13.4236 | 1022 | 2016-12-29 15:41
3 / 223 . | 96.4796 | 0.0419 | 1.4389 | 0.8269 | 0.0112 | 0.0768 | 98.8753 | -20896 | -26020 | 138 |  |  | Lift380_L124_2mm_1000um_C |  | 13.0107 | 1023 | 2016-12-29 15:44
3 / 224 . | 90.3468 | 0.086 | 6.0669 | 1.4805 | 0.0132 | 0.1116 | 98.105 | -20886 | -26020 | 138 |  |  | Lift380_L124_2mm_1000um_C |  | 13.0655 | 1024 | 2016-12-29 15:47
3 / 225 . | 65.2108 | 0.3318 | 25.7839 | 5.9865 | 0.8042 | 0.8008 | 98.9181 | -20876 | -26020 | 138 |  |  | Lift380_L124_2mm_1000um_C |  | 14.2724 | 1025 | 2016-12-29 15:50
3 / 226 . | 96.1459 | 0.0417 | 1.6613 | 0.9195 | 0.0165 | 0.0811 | 98.866 | -20866 | -26020 | 138 |  |  | Lift380_L124_2mm_1000um_C |  | 13.0278 | 1026 | 2016-12-29 15:52
3 / 227 . | 72.7439 | 0.205 | 23.5393 | 2.1953 | 0.0478 | 0.1174 | 98.8487 | -20856 | -26020 | 138 |  |  | Lift380_L124_2mm_1000um_C |  | 13.4552 | 1027 | 2016-12-29 15:55
3 / 228 . | 94.0178 | 0.0467 | 2.7757 | 1.1062 | 0.0212 | 0.0683 | 98.036 | -20846 | -26020 | 138 |  |  | Lift380_L124_2mm_1000um_C |  | 12.9599 | 1028 | 2016-12-29 15:58
3 / 229 . | 95.7455 | 0.0527 | 1.8645 | 0.9238 | 0.0076 | 0.0666 | 98.6607 | -20836 | -26020 | 138 |  |  | Lift380_L124_2mm_1000um_C |  | 13.0008 | 1029 | 2016-12-29 16:01
3 / 230 . | 95.2968 | 0.0907 | 1.5875 | 1.3665 | 0.0219 | 0.0891 | 98.4526 | -20826 | -26020 | 138 |  |  | Lift380_L124_2mm_1000um_C |  | 13.046 | 1030 | 2016-12-29 16:04
3 / 231 . | 76.0382 | 0.454 | 15.4703 | 6.4389 | 0.6738 | 0.6092 | 99.6844 | -20816 | -26020 | 139 |  |  | Lift380_L124_2mm_1000um_C |  | 14.3001 | 1031 | 2016-12-29 16:06
3 / 232 . | 96.0448 | 0.0522 | 1.8661 | 0.8867 | 0.0136 | 0.0641 | 98.9274 | -20806 | -26020 | 139 |  |  | Lift380_L124_2mm_1000um_C |  | 13.03 | 1032 | 2016-12-29 16:09
3 / 233 . | 96.3956 | 0.0501 | 1.4915 | 0.8172 | 0.011 | 0.0751 | 98.8405 | -20796 | -26020 | 139 |  |  | Lift380_L124_2mm_1000um_C |  | 13.0049 | 1033 | 2016-12-29 16:12
3 / 234 . | 89.191 | 0.0937 | 6.5253 | 1.5588 | 0.0588 | 0.1022 | 97.5298 | -20786 | -26020 | 139 |  |  | Lift380_L124_2mm_1000um_C |  | 13.0125 | 1034 | 2016-12-29 16:15
3 / 235 . | 96.8661 | 0.0397 | 1.3297 | 0.8158 | 0.0177 | 0.0902 | 99.1592 | -20776 | -26020 | 139 |  |  | Lift380_L124_2mm_1000um_C |  | 13.0473 | 1035 | 2016-12-29 16:17
3 / 236 . | 96.2128 | 0.0483 | 1.5383 | 0.9477 | 0.023 | 0.0666 | 98.8368 | -20766 | -26020 | 138 |  |  | Lift380_L124_2mm_1000um_C |  | 13.0263 | 1036 | 2016-12-29 16:20
3 / 237 . | 72.2659 | 0.3307 | 22.5285 | 2.6818 | 0.0835 | 0.0804 | 97.9707 | -20756 | -26020 | 138 |  |  | Lift380_L124_2mm_1000um_C |  | 13.4078 | 1037 | 2016-12-29 16:23
3 / 238 . | 95.224 | 0.0647 | 2.1921 | 1.1599 | 0.0499 | 0.071 | 98.7616 | -20746 | -26020 | 138 |  |  | Lift380_L124_2mm_1000um_C |  | 13.0609 | 1038 | 2016-12-29 16:26
3 / 239 . | 96.2646 | 0.0491 | 1.4024 | 0.8297 | 0.0028 | 0.0926 | 98.6413 | -20736 | -26020 | 138 |  |  | Lift380_L124_2mm_1000um_C |  | 12.9811 | 1039 | 2016-12-29 16:29
3 / 240 . | 96.2735 | 0.0502 | 1.4395 | 0.8538 | 0.0012 | 0.0831 | 98.7014 | -20726 | -26020 | 138 |  |  | Lift380_L124_2mm_1000um_C |  | 12.9918 | 1040 | 2016-12-29 16:31
3 / 241 . | 92.4748 | 0.0712 | 4.696 | 1.2978 | 0.0187 | 0.0386 | 98.5972 | -20916 | -26010 | 138 |  |  | Lift380_L124_2mm_1000um_C |  | 13.0786 | 1041 | 2016-12-29 16:34
3 / 242 . | 89.7745 | 0.2683 | 2.971 | 6.4365 | 0.1722 | 0.1884 | 99.8109 | -20906 | -26010 | 138 |  |  | Lift380_L124_2mm_1000um_C |  | 14.0773 | 1042 | 2016-12-29 16:37
3 / 243 . | 85.4006 | 0.3899 | 5.0308 | 9.4006 | 0.4287 | 0.4639 | 101.1144 | -20896 | -26010 | 138 |  |  | Lift380_L124_2mm_1000um_C |  | 14.8068 | 1043 | 2016-12-29 16:40
3 / 244 . | 96.3274 | 0.0518 | 1.402 | 0.8361 | 0.0099 | 0.0679 | 98.6951 | -20886 | -26010 | 138 |  |  | Lift380_L124_2mm_1000um_C |  | 12.9871 | 1044 | 2016-12-29 16:42
3 / 245 . | 71.7132 | 0.2627 | 24.823 | 2.7153 | 0.0566 | 0.1157 | 99.6864 | -20876 | -26010 | 138 |  |  | Lift380_L124_2mm_1000um_C |  | 13.6605 | 1045 | 2016-12-29 16:45
3 / 246 . | 96.4796 | 0.0429 | 1.4493 | 0.9024 | -0.007 | 0.081 | 98.9481 | -20866 | -26010 | 138 |  |  | Lift380_L124_2mm_1000um_C |  | 13.0305 | 1046 | 2016-12-29 16:48
3 / 247 . | 96.1259 | 0.0414 | 1.553 | 0.8806 | 0.0025 | 0.0421 | 98.6455 | -20856 | -26010 | 138 |  |  | Lift380_L124_2mm_1000um_C |  | 12.9853 | 1047 | 2016-12-29 16:51
3 / 248 . | 90.0914 | 0.0893 | 8.3821 | 1.6148 | 0.0294 | 0.0715 | 100.2786 | -20846 | -26010 | 138 |  |  | Lift380_L124_2mm_1000um_C |  | 13.3899 | 1048 | 2016-12-29 16:54
3 / 249 . | 89.2985 | 0.2734 | 5.8756 | 5.2673 | 0.1789 | 0.2057 | 101.0993 | -20836 | -26010 | 138 |  |  | Lift380_L124_2mm_1000um_C |  | 14.0896 | 1049 | 2016-12-29 16:56
3 / 250 . | 96.4789 | 0.0413 | 1.4062 | 0.8619 | 0.0039 | 0.0695 | 98.8618 | -20826 | -26010 | 138 |  |  | Lift380_L124_2mm_1000um_C |  | 13.0124 | 1050 | 2016-12-29 16:59
3 / 251 . | 95.7776 | 0.0406 | 1.3714 | 0.7925 | 0.0197 | 0.0913 | 98.0931 | -20816 | -26010 | 138 |  |  | Lift380_L124_2mm_1000um_C |  | 12.9057 | 1051 | 2016-12-29 17:02
3 / 252 . | 96.4492 | 0.039 | 1.3176 | 0.7859 | 0.0132 | 0.0596 | 98.6645 | -20806 | -26010 | 138 |  |  | Lift380_L124_2mm_1000um_C |  | 12.9738 | 1052 | 2016-12-29 17:05
3 / 253 . | 73.0364 | 0.3593 | 19.5779 | 5.549 | 0.5541 | 0.545 | 99.6216 | -20796 | -26010 | 138 |  |  | Lift380_L124_2mm_1000um_C |  | 14.1683 | 1053 | 2016-12-29 17:08
3 / 254 . | 95.9748 | 0.0514 | 1.6478 | 0.9699 | 0.0018 | 0.0798 | 98.7255 | -20786 | -26010 | 138 |  |  | Lift380_L124_2mm_1000um_C |  | 13.0153 | 1054 | 2016-12-29 17:10
3 / 255 . | 90.2875 | 0.0913 | 4.3201 | 1.502 | 0.0209 | 0.071 | 96.2928 | -20776 | -26010 | 138 |  |  | Lift380_L124_2mm_1000um_C |  | 12.8119 | 1055 | 2016-12-29 17:13
3 / 256 . | 72.6819 | 0.4967 | 17.8489 | 7.8869 | 0.6527 | 0.6101 | 100.1771 | -20766 | -26010 | 139 |  |  | Lift380_L124_2mm_1000um_C |  | 14.6165 | 1056 | 2016-12-29 17:16
3 / 257 . | 72.3008 | 0.4151 | 19.2519 | 5.7602 | 0.4214 | 0.4699 | 98.6193 | -20756 | -26010 | 139 |  |  | Lift380_L124_2mm_1000um_C |  | 14.0417 | 1057 | 2016-12-29 17:19
3 / 258 . | 96.435 | 0.0509 | 1.5559 | 0.9645 | -0.0035 | 0.0947 | 99.0976 | -20746 | -26010 | 139 |  |  | Lift380_L124_2mm_1000um_C |  | 13.063 | 1058 | 2016-12-29 17:21
3 / 259 . | 96.7395 | 0.0592 | 1.3734 | 0.8013 | 0.0031 | 0.0732 | 99.0498 | -20736 | -26010 | 139 |  |  | Lift380_L124_2mm_1000um_C |  | 13.027 | 1059 | 2016-12-29 17:24
3 / 260 . | 96.5159 | 0.0505 | 1.3437 | 0.7693 | 0.0035 | 0.0779 | 98.7607 | -20726 | -26010 | 139 |  |  | Lift380_L124_2mm_1000um_C |  | 12.9847 | 1060 | 2016-12-29 17:27
3 / 261 . | 72.5646 | 0.2592 | 22.7862 | 2.3719 | 0.0841 | 0.1289 | 98.1948 | -20916 | -26000 | 138 |  |  | Lift380_L124_2mm_1000um_C |  | 13.3965 | 1061 | 2016-12-29 17:30
3 / 262 . | 96.4903 | 0.0419 | 1.4348 | 0.8674 | 0.0093 | 0.0818 | 98.9255 | -20906 | -26000 | 138 |  |  | Lift380_L124_2mm_1000um_C |  | 13.0241 | 1062 | 2016-12-29 17:33
3 / 263 . | 79.1824 | 0.2812 | 15.0331 | 3.8851 | 0.312 | 0.321 | 99.0147 | -20896 | -26000 | 138 |  |  | Lift380_L124_2mm_1000um_C |  | 13.7201 | 1063 | 2016-12-29 17:35
3 / 264 . | 96.447 | 0.0542 | 1.4754 | 0.8568 | 0.0058 | 0.0664 | 98.9055 | -20886 | -26000 | 138 |  |  | Lift380_L124_2mm_1000um_C |  | 13.0177 | 1064 | 2016-12-29 17:38
3 / 265 . | 96.4144 | 0.0458 | 1.5172 | 0.9059 | 0.0042 | 0.077 | 98.9645 | -20876 | -26000 | 138 |  |  | Lift380_L124_2mm_1000um_C |  | 13.0348 | 1065 | 2016-12-29 17:41
3 / 266 . | 96.7661 | 0.0473 | 1.3939 | 0.8401 | -0.0187 | 0.0753 | 99.104 | -20866 | -26000 | 138 |  |  | Lift380_L124_2mm_1000um_C |  | 13.038 | 1066 | 2016-12-29 17:44
3 / 267 . | 95.9261 | 0.039 | 1.7057 | 0.9431 | 0.0109 | 0.0716 | 98.6965 | -20856 | -26000 | 138 |  |  | Lift380_L124_2mm_1000um_C |  | 13.0081 | 1067 | 2016-12-29 17:46
3 / 268 . | 94.467 | 0.0647 | 2.1821 | 1.1214 | 0.011 | 0.0641 | 97.9102 | -20846 | -26000 | 138 |  |  | Lift380_L124_2mm_1000um_C |  | 12.938 | 1068 | 2016-12-29 17:49
3 / 269 . | 72.5787 | 0.2967 | 21.8318 | 4.3612 | 0.3992 | 0.4175 | 99.885 | -20836 | -26000 | 138 |  |  | Lift380_L124_2mm_1000um_C |  | 14.0002 | 1069 | 2016-12-29 17:52
3 / 270 . | 96.1397 | 0.0494 | 1.6266 | 0.9519 | 0.0247 | 0.0573 | 98.8496 | -20826 | -26000 | 138 |  |  | Lift380_L124_2mm_1000um_C |  | 13.0286 | 1070 | 2016-12-29 17:55
3 / 271 . | 96.2332 | 0.041 | 1.5926 | 0.9554 | 0.0134 | 0.0914 | 98.927 | -20816 | -26000 | 138 |  |  | Lift380_L124_2mm_1000um_C |  | 13.0416 | 1071 | 2016-12-29 17:57
3 / 272 . | 95.2603 | 0.052 | 2.4255 | 1.1296 | 0.0258 | 0.0369 | 98.9301 | -20806 | -26000 | 138 |  |  | Lift380_L124_2mm_1000um_C |  | 13.0732 | 1072 | 2016-12-29 18:00
3 / 273 . | 70.657 | 0.423 | 25.1484 | 4.4043 | 0.1578 | 0.1845 | 100.9751 | -20796 | -26000 | 138 |  |  | Lift380_L124_2mm_1000um_C |  | 14.1214 | 1073 | 2016-12-29 18:03
3 / 274 . | 92.1641 | 0.5923 | 3.0748 | 6.3225 | 0.0741 | 0.1306 | 102.3583 | -20786 | -26000 | 138 |  |  | Lift380_L124_2mm_1000um_C |  | 14.3683 | 1074 | 2016-12-29 18:06
3 / 275 . | 95.9609 | 0.049 | 1.6573 | 1.0117 | 0.0077 | 0.0404 | 98.7271 | -20776 | -26000 | 138 |  |  | Lift380_L124_2mm_1000um_C |  | 13.0183 | 1075 | 2016-12-29 18:09
3 / 276 . | 74.263 | 0.2303 | 20.7149 | 2.8248 | 0.0673 | 0.1514 | 98.2518 | -20766 | -26000 | 139 |  |  | Lift380_L124_2mm_1000um_C |  | 13.4565 | 1076 | 2016-12-29 18:11
3 / 277 . | 65.9512 | 0.9253 | 11.376 | 13.7034 | 0.879 | 0.7416 | 93.5765 | -20756 | -26000 | 139 |  |  | Lift380_L124_2mm_1000um_C |  | 14.6653 | 1077 | 2016-12-29 18:14
3 / 278 . | 73.6068 | 0.2157 | 23.969 | 2.6032 | 0.0934 | 0.1163 | 100.6044 | -20746 | -26000 | 139 |  |  | Lift380_L124_2mm_1000um_C |  | 13.7587 | 1078 | 2016-12-29 18:17
3 / 279 . | 72.9272 | 0.8028 | 8.571 | 21.4851 | 1.5423 | 1.3398 | 106.6681 | -20736 | -26000 | 139 |  |  | Lift380_L124_2mm_1000um_C |  | 17.7434 | 1079 | 2016-12-29 18:20
3 / 280 . | 93.7208 | 0.0889 | 4.0408 | 1.2913 | 0.025 | 0.1027 | 99.2696 | -20726 | -26000 | 139 |  |  | Lift380_L124_2mm_1000um_C |  | 13.1667 | 1080 | 2016-12-29 18:22
3 / 281 . | 72.4056 | 0.3419 | 20.8219 | 4.3423 | 0.3527 | 0.3825 | 98.6469 | -20916 | -25990 | 138 |  |  | Lift380_L124_2mm_1000um_C |  | 13.8154 | 1081 | 2016-12-29 18:25
3 / 282 . | 72.5253 | 0.4294 | 20.2417 | 7.0645 | 0.6665 | 0.67 | 101.5973 | -20906 | -25990 | 138 |  |  | Lift380_L124_2mm_1000um_C |  | 14.7031 | 1082 | 2016-12-29 18:28
3 / 283 . | 63.6772 | 0.8604 | 15.8237 | 14.9013 | 0.9286 | 0.7329 | 96.9242 | -20896 | -25990 | 138 |  |  | Lift380_L124_2mm_1000um_C |  | 15.3427 | 1083 | 2016-12-29 18:31
3 / 284 . | 68.0603 | 1.3969 | 11.3559 | 21.0136 | 0.9862 | 0.8075 | 103.6204 | -20886 | -25990 | 138 |  |  | Lift380_L124_2mm_1000um_C |  | 17.1575 | 1084 | 2016-12-29 18:34
3 / 285 . | 95.7289 | 0.0569 | 2.161 | 1.2207 | 0.0028 | 0.0405 | 99.2108 | -20876 | -25990 | 138 |  |  | Lift380_L124_2mm_1000um_C |  | 13.119 | 1085 | 2016-12-29 18:36
3 / 286 . | 96.477 | 0.0475 | 1.4906 | 0.9001 | -0.0025 | 0.055 | 98.9678 | -20866 | -25990 | 138 |  |  | Lift380_L124_2mm_1000um_C |  | 13.0306 | 1086 | 2016-12-29 18:39
3 / 287 . | 96.3597 | 0.0382 | 1.4128 | 0.8268 | 0.0096 | 0.0816 | 98.7287 | -20856 | -25990 | 138 |  |  | Lift380_L124_2mm_1000um_C |  | 12.9918 | 1087 | 2016-12-29 18:42
3 / 288 . | 95.2699 | 0.0555 | 1.9069 | 1.0227 | 0.0059 | 0.0466 | 98.3075 | -20846 | -25990 | 138 |  |  | Lift380_L124_2mm_1000um_C |  | 12.9685 | 1088 | 2016-12-29 18:45
3 / 289 . | 89.034 | 0.0948 | 7.1319 | 1.5402 | 0.0707 | 0.11 | 97.9815 | -20836 | -25990 | 138 |  |  | Lift380_L124_2mm_1000um_C |  | 13.0768 | 1089 | 2016-12-29 18:47
3 / 290 . | 86.2501 | 0.5164 | 6.0562 | 8.1059 | 0.0456 | 0.4103 | 101.3845 | -20826 | -25990 | 138 |  |  | Lift380_L124_2mm_1000um_C |  | 14.5875 | 1090 | 2016-12-29 18:50
3 / 291 . | 86.6523 | 0.3813 | 7.1979 | 6.9105 | 0.3553 | 0.2909 | 101.7882 | -20816 | -25990 | 138 |  |  | Lift380_L124_2mm_1000um_C |  | 14.4874 | 1091 | 2016-12-29 18:53
3 / 292 . | 75.0803 | 0.7303 | 11.9241 | 12.2049 | 2.2792 | 0.4871 | 102.7059 | -20806 | -25990 | 138 |  |  | Lift380_L124_2mm_1000um_C |  | 15.7712 | 1092 | 2016-12-29 18:56
3 / 293 . | 95.7678 | 0.0494 | 2.0657 | 1.2224 | 0.0077 | 0.0736 | 99.1867 | -20796 | -25990 | 138 |  |  | Lift380_L124_2mm_1000um_C |  | 13.1199 | 1093 | 2016-12-29 18:59
3 / 294 . | 96.3261 | 0.0351 | 1.5179 | 0.8915 | 0.0086 | 0.0854 | 98.8646 | -20786 | -25990 | 138 |  |  | Lift380_L124_2mm_1000um_C |  | 13.0212 | 1094 | 2016-12-29 19:01
3 / 295 . | 96.3772 | 0.0462 | 1.409 | 0.8567 | 0.0078 | 0.1006 | 98.7975 | -20776 | -25990 | 138 |  |  | Lift380_L124_2mm_1000um_C |  | 13.0075 | 1095 | 2016-12-29 19:04
3 / 296 . | 67.1892 | 0.2409 | 21.893 | 3.7325 | 0.3706 | 0.4657 | 93.8919 | -20766 | -25990 | 138 |  |  | Lift380_L124_2mm_1000um_C |  | 13.1237 | 1096 | 2016-12-29 19:07
3 / 297 . | 94.3325 | 0.0733 | 3.1775 | 1.3768 | 0.0434 | 0.0624 | 99.0659 | -20756 | -25990 | 138 |  |  | Lift380_L124_2mm_1000um_C |  | 13.143 | 1097 | 2016-12-29 19:10
3 / 298 . | 75.3452 | 0.268 | 15.6271 | 4.6299 | 0.4917 | 0.4068 | 96.7688 | -20746 | -25990 | 138 |  |  | Lift380_L124_2mm_1000um_C |  | 13.5871 | 1098 | 2016-12-29 19:12
3 / 299 . | 96.6738 | 0.0375 | 1.3481 | 0.8469 | 0.0122 | 0.0973 | 99.0157 | -20736 | -25990 | 138 |  |  | Lift380_L124_2mm_1000um_C |  | 13.0339 | 1099 | 2016-12-29 19:15
3 / 300 . | 72.1615 | 0.3532 | 22.1579 | 2.9551 | 0.0854 | 0.1386 | 97.8516 | -20726 | -25990 | 138 |  |  | Lift380_L124_2mm_1000um_C |  | 13.4393 | 1100 | 2016-12-29 19:18
3 / 301 . | 70.0382 | 0.5106 | 23.5924 | 7.0494 | 0.4584 | 0.4218 | 102.0707 | -20916 | -25980 | 138 |  |  | Lift380_L124_2mm_1000um_C |  | 14.7381 | 1101 | 2016-12-29 19:21
3 / 302 . | 71.4305 | 0.4319 | 23.2679 | 3.0995 | 0.2169 | 0.2021 | 98.6488 | -20906 | -25980 | 138 |  |  | Lift380_L124_2mm_1000um_C |  | 13.6011 | 1102 | 2016-12-29 19:24
3 / 303 . | 96.1841 | 0.0496 | 1.5523 | 0.931 | 0.0317 | 0.0875 | 98.8362 | -20896 | -25980 | 138 |  |  | Lift380_L124_2mm_1000um_C |  | 13.0273 | 1103 | 2016-12-29 19:26
3 / 304 . | 96.2073 | 0.0357 | 1.8239 | 1.0761 | 0.0436 | 0.0389 | 99.2254 | -20886 | -25980 | 138 |  |  | Lift380_L124_2mm_1000um_C |  | 13.0997 | 1104 | 2016-12-29 19:29
3 / 305 . | 96.3481 | 0.0463 | 1.6264 | 0.8934 | 0.0274 | 0.0657 | 99.0072 | -20876 | -25980 | 138 |  |  | Lift380_L124_2mm_1000um_C |  | 13.0411 | 1105 | 2016-12-29 19:32
3 / 306 . | 96.3297 | 0.0339 | 1.4769 | 0.8023 | 0.0185 | 0.0951 | 98.7564 | -20866 | -25980 | 137 |  |  | Lift380_L124_2mm_1000um_C |  | 12.995 | 1106 | 2016-12-29 19:35
3 / 307 . | 65.9268 | 1.7454 | 11.0251 | 19.2172 | 1.0651 | 0.896 | 99.8755 | -20856 | -25980 | 137 |  |  | Lift380_L124_2mm_1000um_C |  | 16.3973 | 1107 | 2016-12-29 19:38
3 / 308 . | 76.4059 | 0.3724 | 16.1652 | 9.9276 | 1.5826 | 1.2903 | 105.744 | -20846 | -25980 | 137 |  |  | Lift380_L124_2mm_1000um_C |  | 15.8537 | 1108 | 2016-12-29 19:40
3 / 309 . | 95.6379 | 0.0503 | 2.0538 | 1.0071 | 0.0336 | 0.0548 | 98.8374 | -20836 | -25980 | 137 |  |  | Lift380_L124_2mm_1000um_C |  | 13.041 | 1109 | 2016-12-29 19:43
3 / 310 . | 95.773 | 0.0567 | 1.5324 | 0.9555 | 0.0093 | 0.0662 | 98.3931 | -20826 | -25980 | 137 |  |  | Lift380_L124_2mm_1000um_C |  | 12.9679 | 1110 | 2016-12-29 19:46
3 / 311 . | 84.1101 | 0.1591 | 13.3815 | 1.9128 | 0.0207 | 0.0731 | 99.6574 | -20816 | -25980 | 138 |  |  | Lift380_L124_2mm_1000um_C |  | 13.4052 | 1111 | 2016-12-29 19:49
3 / 312 . | 76.9871 | 0.2273 | 17.5201 | 2.978 | 0.305 | 0.1857 | 98.2031 | -20806 | -25980 | 138 |  |  | Lift380_L124_2mm_1000um_C |  | 13.4777 | 1112 | 2016-12-29 19:51
3 / 313 . | 78.932 | 0.9753 | 7.6085 | 15.7195 | 0.1174 | 0.1406 | 103.4933 | -20796 | -25980 | 138 |  |  | Lift380_L124_2mm_1000um_C |  | 16.0677 | 1113 | 2016-12-29 19:54
3 / 314 . | 71.5248 | 0.2465 | 23.6737 | 2.8525 | 0.1011 | 0.1449 | 98.5435 | -20786 | -25980 | 138 |  |  | Lift380_L124_2mm_1000um_C |  | 13.5319 | 1114 | 2016-12-29 19:57
3 / 315 . | 96.3393 | 0.0551 | 1.6326 | 0.8039 | 0.0116 | 0.0766 | 98.9192 | -20776 | -25980 | 138 |  |  | Lift380_L124_2mm_1000um_C |  | 13.0146 | 1115 | 2016-12-29 20:00
3 / 316 . | 96.1823 | 0.0478 | 1.1226 | 1.0064 | -0.0031 | 0.0393 | 98.3953 | -20766 | -25980 | 138 |  |  | Lift380_L124_2mm_1000um_C |  | 12.9675 | 1116 | 2016-12-29 20:03
3 / 317 . | 94.3268 | 0.0793 | 3.3408 | 1.2436 | 0.0052 | 0.0474 | 99.0431 | -20756 | -25980 | 138 |  |  | Lift380_L124_2mm_1000um_C |  | 13.1136 | 1117 | 2016-12-29 20:05
3 / 318 . | 75.3747 | 1.2131 | 6.1032 | 9.9683 | 0.8047 | 0.6476 | 94.1115 | -20746 | -25980 | 138 |  |  | Lift380_L124_2mm_1000um_C |  | 14.0606 | 1118 | 2016-12-29 20:08
3 / 319 . | 96.0873 | 0.0489 | 1.865 | 0.9657 | 0.0273 | 0.0753 | 99.0694 | -20736 | -25980 | 138 |  |  | Lift380_L124_2mm_1000um_C |  | 13.0643 | 1119 | 2016-12-29 20:11
3 / 320 . | 91.5627 | 0.2532 | 3.055 | 5.0114 | 0.0412 | 0.0744 | 99.9978 | -20726 | -25980 | 138 |  |  | Lift380_L124_2mm_1000um_C |  | 13.8439 | 1120 | 2016-12-29 20:14
3 / 321 . | 94.3584 | 0.0402 | 2.2947 | 1.1136 | 0.0307 | 0.0517 | 97.8893 | -20916 | -25970 | 138 |  |  | Lift380_L124_2mm_1000um_C |  | 12.9365 | 1121 | 2016-12-29 20:16
3 / 322 . | 96.7273 | 0.0355 | 1.4722 | 0.9275 | 0.0279 | 0.0774 | 99.2678 | -20906 | -25970 | 138 |  |  | Lift380_L124_2mm_1000um_C |  | 13.0805 | 1122 | 2016-12-29 20:19
3 / 323 . | 96.8513 | 0.0423 | 1.2097 | 0.8242 | 0.0009 | 0.0706 | 98.999 | -20896 | -25970 | 138 |  |  | Lift380_L124_2mm_1000um_C |  | 13.022 | 1123 | 2016-12-29 20:22
3 / 324 . | 96.8296 | 0.0317 | 1.2316 | 0.7373 | 0.0101 | 0.0982 | 98.9385 | -20886 | -25970 | 138 |  |  | Lift380_L124_2mm_1000um_C |  | 13.0051 | 1124 | 2016-12-29 20:25
3 / 325 . | 75.2252 | 0.2294 | 20.555 | 2.7756 | 0.0537 | 0.1087 | 98.9476 | -20876 | -25970 | 138 |  |  | Lift380_L124_2mm_1000um_C |  | 13.5306 | 1125 | 2016-12-29 20:27
3 / 326 . | 88.7544 | 0.2311 | 6.5522 | 3.0565 | 0.0699 | 0.2028 | 98.8669 | -20866 | -25970 | 138 |  |  | Lift380_L124_2mm_1000um_C |  | 13.4384 | 1126 | 2016-12-29 20:30
3 / 327 . | 66.6291 | 0.4832 | 21.4945 | 6.0706 | 0.2892 | 0.3305 | 95.2972 | -20856 | -25970 | 138 |  |  | Lift380_L124_2mm_1000um_C |  | 13.6473 | 1127 | 2016-12-29 20:33
3 / 328 . | 86.5045 | 0.471 | 6.6635 | 5.6244 | 0.1884 | 0.2297 | 99.6814 | -20846 | -25970 | 138 |  |  | Lift380_L124_2mm_1000um_C |  | 13.9725 | 1128 | 2016-12-29 20:36
3 / 329 . | 96.4882 | 0.0338 | 1.6543 | 0.8857 | 0.0194 | 0.075 | 99.1565 | -20836 | -25970 | 138 |  |  | Lift380_L124_2mm_1000um_C |  | 13.0598 | 1129 | 2016-12-29 20:39
3 / 330 . | 84.9684 | 0.1254 | 15.6067 | 1.9797 | 0.0345 | 0.0925 | 102.8073 | -20826 | -25970 | 138 |  |  | Lift380_L124_2mm_1000um_C |  | 13.8521 | 1130 | 2016-12-29 20:41
3 / 331 . | 95.9803 | 0.0476 | 1.9543 | 1.1026 | 0.0106 | 0.0918 | 99.1872 | -20816 | -25970 | 138 |  |  | Lift380_L124_2mm_1000um_C |  | 13.1022 | 1131 | 2016-12-29 20:44
3 / 332 . | 72.4687 | 0.3418 | 21.531 | 4.0737 | 0.2096 | 0.2121 | 98.8368 | -20806 | -25970 | 138 |  |  | Lift380_L124_2mm_1000um_C |  | 13.7652 | 1132 | 2016-12-29 20:47
3 / 333 . | 96.6721 | 0.0444 | 1.4365 | 0.8925 | 0.0141 | 0.098 | 99.1576 | -20796 | -25970 | 138 |  |  | Lift380_L124_2mm_1000um_C |  | 13.0608 | 1133 | 2016-12-29 20:50
3 / 334 . | 96.6175 | 0.0363 | 1.4099 | 0.8349 | 0.0069 | 0.0754 | 98.9809 | -20786 | -25970 | 138 |  |  | Lift380_L124_2mm_1000um_C |  | 13.0248 | 1134 | 2016-12-29 20:52
3 / 335 . | 96.4694 | 0.0651 | 1.4459 | 0.8164 | 0.0082 | 0.1202 | 98.9252 | -20776 | -25970 | 138 |  |  | Lift380_L124_2mm_1000um_C |  | 13.0202 | 1135 | 2016-12-29 20:55
3 / 336 . | 96.6492 | 0.0376 | 1.4658 | 0.8083 | 0.0074 | 0.0698 | 99.0381 | -20766 | -25970 | 138 |  |  | Lift380_L124_2mm_1000um_C |  | 13.0279 | 1136 | 2016-12-29 20:58
3 / 337 . | 96.6699 | 0.0475 | 1.3229 | 0.7874 | 0.0082 | 0.0666 | 98.9026 | -20756 | -25970 | 138 |  |  | Lift380_L124_2mm_1000um_C |  | 13.0051 | 1137 | 2016-12-29 21:01
3 / 338 . | 96.6231 | 0.0404 | 1.4946 | 0.8719 | 0.0174 | 0.062 | 99.1094 | -20746 | -25970 | 138 |  |  | Lift380_L124_2mm_1000um_C |  | 13.048 | 1138 | 2016-12-29 21:04
3 / 339 . | 96.7205 | 0.0351 | 1.3671 | 0.8035 | -0.0015 | 0.0872 | 99.0119 | -20736 | -25970 | 138 |  |  | Lift380_L124_2mm_1000um_C |  | 13.0237 | 1139 | 2016-12-29 21:06
3 / 340 . | 96.37 | 0.0366 | 1.4529 | 0.8248 | 0.0236 | 0.091 | 98.7989 | -20726 | -25970 | 138 |  |  | Lift380_L124_2mm_1000um_C |  | 13.004 | 1140 | 2016-12-29 21:09
3 / 341 . | 96.8051 | 0.0355 | 1.3753 | 0.7988 | 0.0161 | 0.0453 | 99.0762 | -20916 | -25960 | 137 |  |  | Lift380_L124_2mm_1000um_C |  | 13.0287 | 1141 | 2016-12-29 21:12
3 / 342 . | 96.3471 | 0.0428 | 1.4625 | 0.8469 | 0.0091 | 0.0547 | 98.7632 | -20906 | -25960 | 137 |  |  | Lift380_L124_2mm_1000um_C |  | 12.9967 | 1142 | 2016-12-29 21:15
3 / 343 . | 91.0739 | 0.098 | 5.1551 | 1.4672 | 0.0326 | 0.104 | 97.9308 | -20896 | -25960 | 137 |  |  | Lift380_L124_2mm_1000um_C |  | 13.033 | 1143 | 2016-12-29 21:18
3 / 344 . | 96.2428 | 0.0389 | 1.2902 | 0.8079 | 0.0206 | 0.0842 | 98.4847 | -20886 | -25960 | 137 |  |  | Lift380_L124_2mm_1000um_C |  | 12.9576 | 1144 | 2016-12-29 21:20
3 / 345 . | 72.8645 | 0.2362 | 21.7177 | 3.294 | 0.31 | 0.3493 | 98.7717 | -20876 | -25960 | 137 |  |  | Lift380_L124_2mm_1000um_C |  | 13.6644 | 1145 | 2016-12-29 21:23
3 / 346 . | 96.1243 | 0.0564 | 1.7486 | 0.9658 | -0.0031 | 0.0754 | 98.9673 | -20866 | -25960 | 138 |  |  | Lift380_L124_2mm_1000um_C |  | 13.0458 | 1146 | 2016-12-29 21:26
3 / 347 . | 70.9758 | 0.5337 | 16.4997 | 11.2317 | 2.4799 | 1.9383 | 103.6591 | -20856 | -25960 | 138 |  |  | Lift380_L124_2mm_1000um_C |  | 15.9874 | 1147 | 2016-12-29 21:29
3 / 348 . | 96.4202 | 0.0502 | 1.5982 | 0.9516 | 0.0049 | 0.0682 | 99.0934 | -20846 | -25960 | 138 |  |  | Lift380_L124_2mm_1000um_C |  | 13.0587 | 1148 | 2016-12-29 21:31
3 / 349 . | 96.7316 | 0.0361 | 1.3452 | 0.8391 | 0.0103 | 0.0982 | 99.0606 | -20836 | -25960 | 138 |  |  | Lift380_L124_2mm_1000um_C |  | 13.0384 | 1149 | 2016-12-29 21:34
3 / 350 . | 96.7694 | 0.0392 | 1.3347 | 0.802 | -0.0052 | 0.0865 | 99.0265 | -20826 | -25960 | 138 |  |  | Lift380_L124_2mm_1000um_C |  | 13.0244 | 1150 | 2016-12-29 21:37
3 / 351 . | 91.355 | 0.073 | 2.6361 | 1.3647 | -0.0043 | 0.0375 | 95.462 | -20816 | -25960 | 138 |  |  | Lift380_L124_2mm_1000um_C |  | 12.658 | 1151 | 2016-12-29 21:40
3 / 352 . | 71.4892 | 0.2772 | 21.7956 | 3.6628 | 0.387 | 0.3882 | 98 | -20806 | -25960 | 138 |  |  | Lift380_L124_2mm_1000um_C |  | 13.6381 | 1152 | 2016-12-29 21:43
3 / 353 . | 90.4356 | 0.3729 | 1.998 | 6.2361 | 0.1107 | 0.1144 | 99.2677 | -20796 | -25960 | 138 |  |  | Lift380_L124_2mm_1000um_C |  | 13.9469 | 1153 | 2016-12-29 21:46
3 / 354 . | 93.8684 | 0.0803 | 2.8565 | 1.1351 | -0.0045 | 0.0967 | 98.0325 | -20786 | -25960 | 138 |  |  | Lift380_L124_2mm_1000um_C |  | 12.9646 | 1154 | 2016-12-29 21:48
3 / 355 . | 72.3986 | 0.352 | 21.5791 | 4.1128 | 0.2135 | 0.2189 | 98.8749 | -20776 | -25960 | 138 |  |  | Lift380_L124_2mm_1000um_C |  | 13.7781 | 1155 | 2016-12-29 21:51
3 / 356 . | 96.3709 | 0.05 | 1.6223 | 0.8904 | -0.0143 | 0.0888 | 99.008 | -20766 | -25960 | 138 |  |  | Lift380_L124_2mm_1000um_C |  | 13.038 | 1156 | 2016-12-29 21:54
3 / 357 . | 95.6453 | 0.0512 | 1.6055 | 1.0094 | 0.0104 | 0.0969 | 98.4188 | -20756 | -25960 | 138 |  |  | Lift380_L124_2mm_1000um_C |  | 12.9845 | 1157 | 2016-12-29 21:57
3 / 358 . | 70.4852 | 1.1739 | 9.655 | 20.4983 | 1.3101 | 0.9468 | 104.0693 | -20746 | -25960 | 138 |  |  | Lift380_L124_2mm_1000um_C |  | 17.1775 | 1158 | 2016-12-29 21:59
3 / 359 . | 88.4228 | 0.1196 | 6.6567 | 1.804 | 0.0929 | 0.1561 | 97.2521 | -20736 | -25960 | 138 |  |  | Lift380_L124_2mm_1000um_C |  | 13.0276 | 1159 | 2016-12-29 22:02
3 / 360 . | 95.2402 | 0.0431 | 2.2734 | 1.1697 | 0.0262 | 0.0405 | 98.7932 | -20726 | -25960 | 138 |  |  | Lift380_L124_2mm_1000um_C |  | 13.0609 | 1160 | 2016-12-29 22:05
3 / 361 . | 91.9661 | 0.089 | 4.5539 | 1.6148 | 0.0568 | 0.0919 | 98.3725 | -20916 | -25950 | 137 |  |  | Lift380_L124_2mm_1000um_C |  | 13.1099 | 1161 | 2016-12-29 22:08
3 / 362 . | 92.6911 | 0.0839 | 4.2601 | 1.2703 | 0.0488 | 0.1048 | 98.4589 | -20906 | -25950 | 137 |  |  | Lift380_L124_2mm_1000um_C |  | 13.0636 | 1162 | 2016-12-29 22:11
3 / 363 . | 96.192 | 0.0391 | 1.4749 | 0.9135 | 0.0039 | 0.0886 | 98.7121 | -20896 | -25950 | 137 |  |  | Lift380_L124_2mm_1000um_C |  | 13.0042 | 1163 | 2016-12-29 22:13
3 / 364 . | 96.1587 | 0.0471 | 1.4934 | 0.9277 | 0.0122 | 0.0865 | 98.7256 | -20886 | -25950 | 137 |  |  | Lift380_L124_2mm_1000um_C |  | 13.0092 | 1164 | 2016-12-29 22:16
3 / 365 . | 94.8657 | 0.0526 | 2.3593 | 1.2339 | 0.0081 | 0.0653 | 98.5848 | -20876 | -25950 | 137 |  |  | Lift380_L124_2mm_1000um_C |  | 13.0454 | 1165 | 2016-12-29 22:19
3 / 366 . | 93.0518 | 0.1332 | 3.022 | 1.611 | 0.0298 | 0.0926 | 97.9405 | -20866 | -25950 | 138 |  |  | Lift380_L124_2mm_1000um_C |  | 13.0339 | 1166 | 2016-12-29 22:22
3 / 367 . | 83.6976 | 0.1857 | 7.8443 | 3.2913 | 0.3776 | 0.4142 | 95.8107 | -20856 | -25950 | 138 |  |  | Lift380_L124_2mm_1000um_C |  | 13.1574 | 1167 | 2016-12-29 22:24
3 / 368 . | 96.2243 | 0.0457 | 1.6315 | 0.9442 | 0.0101 | 0.0799 | 98.9356 | -20846 | -25950 | 138 |  |  | Lift380_L124_2mm_1000um_C |  | 13.0395 | 1168 | 2016-12-29 22:27
3 / 369 . | 96.2117 | 0.0495 | 1.5014 | 0.8888 | 0.0192 | 0.0471 | 98.7177 | -20836 | -25950 | 138 |  |  | Lift380_L124_2mm_1000um_C |  | 12.9982 | 1169 | 2016-12-29 22:30
3 / 370 . | 96.2934 | 0.0376 | 1.5226 | 0.8725 | 0.0276 | 0.0825 | 98.8362 | -20826 | -25950 | 138 |  |  | Lift380_L124_2mm_1000um_C |  | 13.0166 | 1170 | 2016-12-29 22:33
3 / 371 . | 81.9799 | 0.2344 | 13.7123 | 3.0483 | 0.1049 | 0.1058 | 99.1857 | -20816 | -25950 | 138 |  |  | Lift380_L124_2mm_1000um_C |  | 13.543 | 1171 | 2016-12-29 22:36
3 / 372 . | 67.0799 | 0.7918 | 13.4255 | 13.561 | 0.3653 | 0.3248 | 95.5483 | -20806 | -25950 | 138 |  |  | Lift380_L124_2mm_1000um_C |  | 14.8038 | 1172 | 2016-12-29 22:38
3 / 373 . | 91.9814 | 0.0838 | 4.3912 | 1.2247 | 0.0158 | 0.0802 | 97.7771 | -20796 | -25950 | 138 |  |  | Lift380_L124_2mm_1000um_C |  | 12.9617 | 1173 | 2016-12-29 22:41
3 / 374 . | 95.7975 | 0.065 | 1.5611 | 1.0882 | 0.0196 | 0.071 | 98.6022 | -20786 | -25950 | 138 |  |  | Lift380_L124_2mm_1000um_C |  | 13.0184 | 1174 | 2016-12-29 22:44
3 / 375 . | 78.3546 | 0.302 | 18.2907 | 3.1142 | 0.1372 | 0.1911 | 100.3897 | -20776 | -25950 | 138 |  |  | Lift380_L124_2mm_1000um_C |  | 13.7696 | 1175 | 2016-12-29 22:47
3 / 376 . | 96.2525 | 0.0309 | 1.5184 | 0.8886 | -0.0021 | 0.0562 | 98.7446 | -20766 | -25950 | 138 |  |  | Lift380_L124_2mm_1000um_C |  | 13.0003 | 1176 | 2016-12-29 22:49
3 / 377 . | 96.3626 | 0.0366 | 1.4394 | 0.8466 | -0.0029 | 0.0715 | 98.7538 | -20756 | -25950 | 138 |  |  | Lift380_L124_2mm_1000um_C |  | 12.9957 | 1177 | 2016-12-29 22:52
3 / 378 . | 71.8989 | 0.2933 | 22.208 | 3.3199 | 0.3035 | 0.2065 | 98.23 | -20746 | -25950 | 138 |  |  | Lift380_L124_2mm_1000um_C |  | 13.5845 | 1178 | 2016-12-29 22:55
3 / 379 . | 96.6815 | 0.0352 | 1.4469 | 0.777 | 0.0209 | 0.0663 | 99.0278 | -20736 | -25950 | 138 |  |  | Lift380_L124_2mm_1000um_C |  | 13.0227 | 1179 | 2016-12-29 22:58
3 / 380 . | 61.9305 | 1.512 | 13.3385 | 21.352 | 0.4962 | 0.3328 | 98.9619 | -20726 | -25950 | 138 |  |  | Lift380_L124_2mm_1000um_C |  | 16.5041 | 1180 | 2016-12-29 23:01
3 / 381 . | 96.5804 | 0.043 | 1.5455 | 0.9392 | 0.0201 | 0.0872 | 99.2154 | -20916 | -25940 | 138 |  |  | Lift380_L124_2mm_1000um_C |  | 13.0764 | 1181 | 2016-12-29 23:03
3 / 382 . | 96.4979 | 0.0391 | 1.5011 | 0.9116 | 0.003 | 0.084 | 99.0368 | -20906 | -25940 | 138 |  |  | Lift380_L124_2mm_1000um_C |  | 13.0457 | 1182 | 2016-12-29 23:06
3 / 383 . | 96.7156 | 0.0342 | 1.3563 | 0.7978 | 0.0218 | 0.0645 | 98.9901 | -20896 | -25940 | 138 |  |  | Lift380_L124_2mm_1000um_C |  | 13.0202 | 1183 | 2016-12-29 23:09
3 / 384 . | 96.8122 | 0.0427 | 1.3129 | 0.8022 | 0.0183 | 0.0964 | 99.0847 | -20886 | -25940 | 138 |  |  | Lift380_L124_2mm_1000um_C |  | 13.036 | 1184 | 2016-12-29 23:12
3 / 385 . | 93.2384 | 0.1651 | 1.9193 | 6.1067 | 0.1627 | 0.1836 | 101.7758 | -20876 | -25940 | 138 |  |  | Lift380_L124_2mm_1000um_C |  | 14.2687 | 1185 | 2016-12-29 23:14
3 / 386 . | 96.8361 | 0.0453 | 1.3514 | 0.8426 | -0.0098 | 0.0739 | 99.1395 | -20866 | -25940 | 139 |  |  | Lift380_L124_2mm_1000um_C |  | 13.0436 | 1186 | 2016-12-29 23:17
3 / 387 . | 74.146 | 0.5871 | 14.9592 | 8.7278 | 1.039 | 0.925 | 100.3842 | -20856 | -25940 | 139 |  |  | Lift380_L124_2mm_1000um_C |  | 14.8362 | 1187 | 2016-12-29 23:20
3 / 388 . | 69.6704 | 1.2076 | 12.6711 | 19.6105 | 1.1802 | 0.8969 | 105.2366 | -20846 | -25940 | 139 |  |  | Lift380_L124_2mm_1000um_C |  | 17.1941 | 1188 | 2016-12-29 23:23
3 / 389 . | 96.286 | 0.0509 | 1.72 | 0.9635 | 0.0114 | 0.0511 | 99.0828 | -20836 | -25940 | 139 |  |  | Lift380_L124_2mm_1000um_C |  | 13.0592 | 1189 | 2016-12-29 23:26
3 / 390 . | 81.9777 | 0.2209 | 10.5743 | 4.0505 | 0.7029 | 0.6193 | 98.1457 | -20826 | -25940 | 139 |  |  | Lift380_L124_2mm_1000um_C |  | 13.6763 | 1190 | 2016-12-29 23:28
3 / 391 . | 71.7355 | 0.2502 | 23.0146 | 2.8187 | 0.0969 | 0.1632 | 98.079 | -20816 | -25940 | 138 |  |  | Lift380_L124_2mm_1000um_C |  | 13.4611 | 1191 | 2016-12-29 23:31
3 / 392 . | 74.8245 | 0.3684 | 15.5574 | 7.0252 | 0.6731 | 0.6135 | 99.0622 | -20806 | -25940 | 138 |  |  | Lift380_L124_2mm_1000um_C |  | 14.3151 | 1192 | 2016-12-29 23:34
3 / 393 . | 72.204 | 0.2415 | 20.6774 | 3.3107 | 0.4857 | 0.5129 | 97.4321 | -20796 | -25940 | 138 |  |  | Lift380_L124_2mm_1000um_C |  | 13.5249 | 1193 | 2016-12-29 23:37
3 / 394 . | 96.2715 | 0.0482 | 1.6807 | 1.0197 | 0.0039 | 0.0509 | 99.0748 | -20786 | -25940 | 138 |  |  | Lift380_L124_2mm_1000um_C |  | 13.0658 | 1194 | 2016-12-29 23:39
3 / 395 . | 63.2378 | 0.3329 | 23.6451 | 4.0028 | 0.1003 | 0.1263 | 91.4451 | -20776 | -25940 | 138 |  |  | Lift380_L124_2mm_1000um_C |  | 12.7896 | 1195 | 2016-12-29 23:42
3 / 396 . | 96.0356 | 0.0524 | 1.7523 | 1.0128 | 0.0193 | 0.0738 | 98.9461 | -20766 | -25940 | 138 |  |  | Lift380_L124_2mm_1000um_C |  | 13.0534 | 1196 | 2016-12-29 23:45
3 / 397 . | 96.5724 | 0.0422 | 1.5158 | 0.8619 | 0.0152 | 0.0796 | 99.0872 | -20756 | -25940 | 138 |  |  | Lift380_L124_2mm_1000um_C |  | 13.0455 | 1197 | 2016-12-29 23:48
3 / 398 . | 96.3844 | 0.0402 | 1.5053 | 0.9593 | 0.0124 | 0.0867 | 98.9882 | -20746 | -25940 | 138 |  |  | Lift380_L124_2mm_1000um_C |  | 13.0486 | 1198 | 2016-12-29 23:51
3 / 399 . | 92.3169 | 0.0853 | 3.3201 | 1.4085 | 0.0371 | 0.0601 | 97.2281 | -20736 | -25940 | 138 |  |  | Lift380_L124_2mm_1000um_C |  | 12.9094 | 1199 | 2016-12-29 23:53
3 / 400 . | 72.688 | 0.2084 | 23.06 | 2.3061 | 0.0363 | 0.1164 | 98.4152 | -20726 | -25940 | 138 |  |  | Lift380_L124_2mm_1000um_C |  | 13.4102 | 1200 | 2016-12-29 23:56
4 / 1 . | 77.6891 | 0.1469 | 18.0486 | 1.9956 | 0.0074 | 0.095 | 97.9824 | -20837 | -32190 | 152 |  |  | Lift380_L124_5mm_E | 0 | 13.2484 | 1201 | 2016-12-29 23:59
4 / 2 . | 75.883 | 0.1406 | 20.5489 | 2.1873 | 0.017 | 0.1356 | 98.9124 | -20827 | -32189.8 | 152 |  |  | Lift380_L124_5mm_E | 10.03 | 13.4312 | 1202 | 2016-12-30 00:02
4 / 3 . | 71.2775 | 0.2176 | 22.0723 | 2.6951 | 0.0581 | 0.1205 | 96.441 | -20817 | -32189.5 | 152 |  |  | Lift380_L124_5mm_E | 20.06 | 13.2091 | 1203 | 2016-12-30 00:04
4 / 4 . | 76.1285 | 0.1342 | 20.0228 | 2.1712 | 0.0187 | 0.0724 | 98.5477 | -20806.9 | -32189.3 | 152 |  |  | Lift380_L124_5mm_E | 30.09 | 13.3686 | 1204 | 2016-12-30 00:07
4 / 5 . | 93.7639 | 0.0585 | 2.5837 | 1.3423 | 0.0202 | 0.0617 | 97.8302 | -20796.9 | -32189.1 | 152 |  |  | Lift380_L124_5mm_E | 40.12 | 12.968 | 1205 | 2016-12-30 00:10
4 / 6 . | 91.1445 | 0.214 | 2.8757 | 2.5005 | 0.136 | 0.1494 | 97.0202 | -20786.9 | -32188.8 | 153 |  |  | Lift380_L124_5mm_E | 50.16 | 13.0749 | 1206 | 2016-12-30 00:13
4 / 7 . | 72.8678 | 0.7131 | 17.1345 | 8.9867 | 0.5744 | 0.5769 | 100.8533 | -20776.8 | -32188.6 | 153 |  |  | Lift380_L124_5mm_E | 60.19 | 14.8569 | 1207 | 2016-12-30 00:16
4 / 8 . | 79.7908 | 0.1317 | 16.5587 | 2.1456 | 0.032 | 0.0984 | 98.7573 | -20766.8 | -32188.4 | 153 |  |  | Lift380_L124_5mm_E | 70.22 | 13.362 | 1208 | 2016-12-30 00:18
4 / 9 . | 89.8329 | 0.5422 | 2.8042 | 8.5625 | 0.1331 | 0.1342 | 102.009 | -20756.8 | -32188.1 | 153 |  |  | Lift380_L124_5mm_E | 80.25 | 14.6872 | 1209 | 2016-12-30 00:21
4 / 10 . | 94.998 | 0.06 | 1.5144 | 1.0638 | 0.009 | 0.0779 | 97.7231 | -20746.8 | -32187.9 | 153 |  |  | Lift380_L124_5mm_E | 90.28 | 12.8993 | 1210 | 2016-12-30 00:24
4 / 11 . | 75.389 | 0.2922 | 18.413 | 7.7723 | 0.744 | 0.6287 | 103.2392 | -20736.7 | -32187.6 | 153 |  |  | Lift380_L124_5mm_E | 100.31 | 15.018 | 1211 | 2016-12-30 00:27
4 / 12 . | 73.4846 | 0.1461 | 22.0033 | 1.9211 | 0.0444 | 0.09 | 97.6895 | -20726.7 | -32187.4 | 153 |  |  | Lift380_L124_5mm_E | 110.34 | 13.2422 | 1212 | 2016-12-30 00:30
4 / 13 . | 73.9096 | 0.1336 | 23.0052 | 1.7442 | 0.0515 | 0.0578 | 98.902 | -20716.7 | -32187.2 | 153 |  |  | Lift380_L124_5mm_E | 120.37 | 13.3787 | 1213 | 2016-12-30 00:32
4 / 14 . | 92.3486 | 0.0925 | 4.0122 | 1.4312 | 0.0366 | 0.0769 | 97.9981 | -20706.6 | -32186.9 | 153 |  |  | Lift380_L124_5mm_E | 130.4 | 13.0219 | 1214 | 2016-12-30 00:35
4 / 15 . | 90.937 | 0.1036 | 5.1347 | 1.3576 | 0.203 | 0.2378 | 97.9737 | -20696.6 | -32186.7 | 153 |  |  | Lift380_L124_5mm_E | 140.43 | 13.059 | 1215 | 2016-12-30 00:38
4 / 16 . | 81.2216 | 0.1705 | 19.0331 | 3.6419 | 0.359 | 0.2962 | 104.7224 | -20686.6 | -32186.5 | 153 |  |  | Lift380_L124_5mm_E | 150.46 | 14.4675 | 1216 | 2016-12-30 00:41
4 / 17 . | 76.8224 | 0.3281 | 16.1793 | 5.9293 | 0.6403 | 0.5921 | 100.4916 | -20676.6 | -32186.2 | 153 |  |  | Lift380_L124_5mm_E | 160.49 | 14.3254 | 1217 | 2016-12-30 00:44
4 / 18 . | 73.0739 | 0.1731 | 23.1984 | 2.6598 | 0.0881 | 0.1299 | 99.3232 | -20666.5 | -32186 | 153 |  |  | Lift380_L124_5mm_E | 170.52 | 13.5949 | 1218 | 2016-12-30 00:46
4 / 19 . | 71.473 | 0.493 | 20.4216 | 7.0818 | 1.0269 | 0.8906 | 101.3869 | -20656.5 | -32185.8 | 153 |  |  | Lift380_L124_5mm_E | 180.55 | 14.753 | 1219 | 2016-12-30 00:49
4 / 20 . | 72.7274 | 0.3294 | 19.1995 | 5.049 | 0.7162 | 0.647 | 98.6684 | -20646.5 | -32185.5 | 153 |  |  | Lift380_L124_5mm_E | 190.58 | 13.9942 | 1220 | 2016-12-30 00:52
4 / 21 . | 94.5941 | 0.0637 | 2.2333 | 1.428 | 0.0294 | 0.0554 | 98.4039 | -20636.5 | -32185.3 | 153 |  |  | Lift380_L124_5mm_E | 200.61 | 13.0532 | 1221 | 2016-12-30 00:55
4 / 22 . | 63.0087 | 1.777 | 5.2317 | 32.143 | 1.1554 | 0.7733 | 104.089 | -20626.4 | -32185.1 | 153 |  |  | Lift380_L124_5mm_E | 210.64 | 18.952 | 1222 | 2016-12-30 00:58
4 / 23 . | 94.0267 | 0.0621 | 2.0128 | 1.2804 | 0.0495 | 0.0839 | 97.5155 | -20616.4 | -32184.8 | 153 |  |  | Lift380_L124_5mm_E | 220.67 | 12.9179 | 1223 | 2016-12-30 01:00
4 / 24 . | 75.8461 | 0.1398 | 20.1645 | 1.9926 | 0.0436 | 0.0691 | 98.2556 | -20606.4 | -32184.6 | 153 |  |  | Lift380_L124_5mm_E | 230.7 | 13.3063 | 1224 | 2016-12-30 01:03
4 / 25 . | 75.8045 | 0.1672 | 20.4151 | 2.1613 | 0.0405 | 0.0976 | 98.6862 | -20596.3 | -32184.4 | 153 |  |  | Lift380_L124_5mm_E | 240.73 | 13.3945 | 1225 | 2016-12-30 01:06
4 / 26 . | 74.3813 | 0.1425 | 20.6688 | 2.0692 | 0.0285 | 0.1174 | 97.4077 | -20586.3 | -32184.1 | 152 |  |  | Lift380_L124_5mm_E | 250.76 | 13.2171 | 1226 | 2016-12-30 01:09
4 / 27 . | 91.7393 | 0.0572 | 4.3495 | 1.4376 | 0.0256 | 0.0562 | 97.6655 | -20576.3 | -32183.9 | 152 |  |  | Lift380_L124_5mm_E | 260.79 | 12.9795 | 1227 | 2016-12-30 01:12
4 / 28 . | 76.1282 | 0.1323 | 20.7708 | 1.8902 | 0.0313 | 0.0848 | 99.0375 | -20566.3 | -32183.6 | 152 |  |  | Lift380_L124_5mm_E | 270.82 | 13.3979 | 1228 | 2016-12-30 01:14
4 / 29 . | 72.7319 | 0.3106 | 21.0095 | 3.8027 | 0.3362 | 0.4237 | 98.6146 | -20556.2 | -32183.4 | 152 |  |  | Lift380_L124_5mm_E | 280.85 | 13.7299 | 1229 | 2016-12-30 01:17
4 / 30 . | 73.6102 | 0.6943 | 10.3688 | 14.6927 | 1.5729 | 1.2586 | 102.1975 | -20546.2 | -32183.2 | 152 |  |  | Lift380_L124_5mm_E | 290.88 | 16.0888 | 1230 | 2016-12-30 01:20
4 / 31 . | 77.329 | 0.1482 | 18.8919 | 2.202 | 0.0339 | 0.0901 | 98.6952 | -20536.2 | -32182.9 | 153 |  |  | Lift380_L124_5mm_E | 300.91 | 13.3854 | 1231 | 2016-12-30 01:23
4 / 32 . | 73.9207 | 0.1422 | 21.9407 | 2.0412 | 0.039 | 0.1243 | 98.2082 | -20526.1 | -32182.7 | 153 |  |  | Lift380_L124_5mm_E | 310.94 | 13.3316 | 1232 | 2016-12-30 01:26
4 / 33 . | 90.3743 | 0.0788 | 7.4335 | 1.5272 | 0.012 | 0.054 | 99.4798 | -20516.1 | -32182.5 | 153 |  |  | Lift380_L124_5mm_E | 320.97 | 13.2583 | 1233 | 2016-12-30 01:28
4 / 34 . | 76.7196 | 0.2783 | 13.4385 | 4.4209 | 0.417 | 0.4311 | 95.7054 | -20506.1 | -32182.2 | 153 |  |  | Lift380_L124_5mm_E | 331 | 13.3866 | 1234 | 2016-12-30 01:31
4 / 35 . | 88.759 | 0.6707 | 3.2923 | 6.725 | 0.2455 | 0.2504 | 99.9429 | -20496.1 | -32182 | 153 |  |  | Lift380_L124_5mm_E | 341.03 | 14.1568 | 1235 | 2016-12-30 01:34
4 / 36 . | 89.3498 | 0.2834 | 2.7505 | 5.0087 | 0.1618 | 0.1661 | 97.7203 | -20486 | -32181.8 | 154 |  |  | Lift380_L124_5mm_E | 351.07 | 13.5707 | 1236 | 2016-12-30 01:37
4 / 37 . | 91.6302 | 0.1345 | 4.1161 | 2.2528 | 0.0618 | 0.1061 | 98.3016 | -20476 | -32181.5 | 154 |  |  | Lift380_L124_5mm_E | 361.1 | 13.2002 | 1237 | 2016-12-30 01:39
4 / 38 . | 76.1939 | 0.1529 | 20.2686 | 1.9399 | 0.0365 | 0.0954 | 98.6873 | -20466 | -32181.3 | 154 |  |  | Lift380_L124_5mm_E | 371.13 | 13.3571 | 1238 | 2016-12-30 01:42
4 / 39 . | 77.3767 | 0.2338 | 18.7117 | 2.9415 | 0.0552 | 0.1437 | 99.4625 | -20456 | -32181.1 | 154 |  |  | Lift380_L124_5mm_E | 381.16 | 13.61 | 1239 | 2016-12-30 01:45
4 / 40 . | 73.7121 | 0.1821 | 22.4954 | 2.2164 | 0.0385 | 0.0637 | 98.7082 | -20445.9 | -32180.8 | 154 |  |  | Lift380_L124_5mm_E | 391.19 | 13.4225 | 1240 | 2016-12-30 01:48
4 / 41 . | 74.2936 | 0.2038 | 21.0443 | 2.7767 | 0.1154 | 0.2011 | 98.6348 | -20435.9 | -32180.6 | 153 |  |  | Lift380_L124_5mm_E | 401.22 | 13.5143 | 1241 | 2016-12-30 01:51
4 / 42 . | 80.0483 | 0.1462 | 17.227 | 2.2219 | 0.026 | 0.0898 | 99.7591 | -20425.9 | -32180.3 | 153 |  |  | Lift380_L124_5mm_E | 411.25 | 13.5092 | 1242 | 2016-12-30 01:54
4 / 43 . | 92.9443 | 0.0667 | 4.8208 | 1.7509 | 0.0132 | 0.0956 | 99.6916 | -20415.8 | -32180.1 | 153 |  |  | Lift380_L124_5mm_E | 421.28 | 13.3008 | 1243 | 2016-12-30 01:56
4 / 44 . | 71.7112 | 0.4802 | 16.8092 | 9.9221 | 0.4439 | 0.3922 | 99.7588 | -20405.8 | -32179.9 | 153 |  |  | Lift380_L124_5mm_E | 431.31 | 14.8242 | 1244 | 2016-12-30 01:59
4 / 45 . | 70.1999 | 0.3344 | 17.5015 | 4.9469 | 0.4113 | 0.4084 | 93.8025 | -20395.8 | -32179.6 | 153 |  |  | Lift380_L124_5mm_E | 441.34 | 13.26 | 1245 | 2016-12-30 02:02
4 / 46 . | 96.2165 | 0.0439 | 1.337 | 1.0091 | 0.0345 | 0.0704 | 98.7113 | -20385.8 | -32179.4 | 153 |  |  | Lift380_L124_5mm_E | 451.37 | 13.0198 | 1246 | 2016-12-30 02:05
4 / 47 . | 74.7132 | 0.2091 | 19.4205 | 3.3662 | 0.3608 | 0.4049 | 98.4746 | -20375.7 | -32179.2 | 153 |  |  | Lift380_L124_5mm_E | 461.4 | 13.6279 | 1247 | 2016-12-30 02:08
4 / 48 . | 74.1883 | 0.2937 | 20.5792 | 2.7459 | 0.0518 | 0.0705 | 97.9294 | -20365.7 | -32178.9 | 153 |  |  | Lift380_L124_5mm_E | 471.43 | 13.3882 | 1248 | 2016-12-30 02:10
4 / 49 . | 75.0633 | 0.1965 | 20.5814 | 2.461 | 0.0857 | 0.1325 | 98.5204 | -20355.7 | -32178.7 | 153 |  |  | Lift380_L124_5mm_E | 481.46 | 13.4323 | 1249 | 2016-12-30 02:13
4 / 50 . | 73.6652 | 0.2035 | 21.152 | 2.7585 | 0.041 | 0.0974 | 97.9176 | -20345.7 | -32178.5 | 153 |  |  | Lift380_L124_5mm_E | 491.49 | 13.3972 | 1250 | 2016-12-30 02:16
4 / 51 . | 75.1784 | 1.5458 | 8.5617 | 16.1033 | 0.6236 | 0.5061 | 102.5189 | -20335.6 | -32178.2 | 154 |  |  | Lift380_L124_5mm_E | 501.52 | 16.1159 | 1251 | 2016-12-30 02:19
4 / 52 . | 94.7751 | 0.076 | 1.7003 | 1.2016 | 0.0317 | 0.1019 | 97.8867 | -20325.6 | -32178 | 154 |  |  | Lift380_L124_5mm_E | 511.55 | 12.9501 | 1252 | 2016-12-30 02:22
4 / 53 . | 81.7953 | 0.1474 | 11.3412 | 1.5994 | 0.0656 | 0.094 | 95.0428 | -20315.6 | -32177.8 | 154 |  |  | Lift380_L124_5mm_E | 521.58 | 12.7432 | 1253 | 2016-12-30 02:24
4 / 54 . | 75.8978 | 0.1879 | 19.972 | 2.2675 | 0.0516 | 0.0909 | 98.4677 | -20305.5 | -32177.5 | 154 |  |  | Lift380_L124_5mm_E | 531.61 | 13.3791 | 1254 | 2016-12-30 02:27
4 / 55 . | 72.4054 | 0.2206 | 17.769 | 3.6245 | 0.5252 | 0.6142 | 95.1588 | -20295.5 | -32177.3 | 154 |  |  | Lift380_L124_5mm_E | 541.64 | 13.268 | 1255 | 2016-12-30 02:30
4 / 56 . | 72.1966 | 0.7866 | 14.6711 | 13.5925 | 0.1662 | 0.1822 | 101.5952 | -20285.5 | -32177 | 153 |  |  | Lift380_L124_5mm_E | 551.67 | 15.5645 | 1256 | 2016-12-30 02:33
4 / 57 . | 72.2593 | 0.248 | 21.2985 | 3.268 | 0.0811 | 0.1715 | 97.3264 | -20275.5 | -32176.8 | 153 |  |  | Lift380_L124_5mm_E | 561.7 | 13.4169 | 1257 | 2016-12-30 02:35
4 / 58 . | 72.04 | 0.1717 | 21.2875 | 2.8658 | 0.2213 | 0.2825 | 96.8688 | -20265.4 | -32176.6 | 153 |  |  | Lift380_L124_5mm_E | 571.73 | 13.3253 | 1258 | 2016-12-30 02:38
4 / 59 . | 73.2162 | 0.3451 | 21.9759 | 3.9959 | 0.1416 | 0.2098 | 99.8845 | -20255.4 | -32176.3 | 153 |  |  | Lift380_L124_5mm_E | 581.76 | 13.8842 | 1259 | 2016-12-30 02:41
4 / 60 . | 69.0633 | 0.3606 | 18.1237 | 4.8211 | 0.5263 | 0.4834 | 93.3785 | -20245.4 | -32176.1 | 153 |  |  | Lift380_L124_5mm_E | 591.79 | 13.2146 | 1260 | 2016-12-30 02:44
4 / 61 . | 73.4473 | 0.2425 | 20.9589 | 3.1265 | 0.0901 | 0.1322 | 97.9976 | -20235.4 | -32175.9 | 153 |  |  | Lift380_L124_5mm_E | 601.82 | 13.4747 | 1261 | 2016-12-30 02:47
4 / 62 . | 60.6982 | 0.9228 | 15.0461 | 7.814 | 0.1668 | 0.3237 | 84.9716 | -20225.3 | -32175.6 | 153 |  |  | Lift380_L124_5mm_E | 611.85 | 12.4983 | 1262 | 2016-12-30 02:50
4 / 63 . | 76.686 | 0.4813 | 17.4209 | 5.8872 | 0.3144 | 0.2848 | 101.0746 | -20215.3 | -32175.4 | 153 |  |  | Lift380_L124_5mm_E | 621.88 | 14.3261 | 1263 | 2016-12-30 02:52
4 / 64 . | 95.2718 | 0.0639 | 1.9357 | 1.3594 | 0.0295 | 0.0374 | 98.6977 | -20205.3 | -32175.2 | 153 |  |  | Lift380_L124_5mm_E | 631.91 | 13.0752 | 1264 | 2016-12-30 02:55
4 / 65 . | 95.7101 | 0.0498 | 1.9345 | 1.2129 | 0.0186 | 0.0546 | 98.9803 | -20195.2 | -32174.9 | 153 |  |  | Lift380_L124_5mm_E | 641.94 | 13.0893 | 1265 | 2016-12-30 02:58
4 / 66 . | 74.4354 | 0.2463 | 20.1487 | 3.5489 | 0.0934 | 0.1374 | 98.61 | -20185.2 | -32174.7 | 154 |  |  | Lift380_L124_5mm_E | 651.97 | 13.6148 | 1266 | 2016-12-30 03:01
4 / 67 . | 80.442 | 0.2116 | 12.6757 | 3.3037 | 0.4406 | 0.4577 | 97.5314 | -20175.2 | -32174.5 | 154 |  |  | Lift380_L124_5mm_E | 662.01 | 13.4445 | 1267 | 2016-12-30 03:03
4 / 68 . | 71.4698 | 1.9659 | 4.4725 | 19.5321 | 0.1175 | 1.0722 | 98.6301 | -20165.2 | -32174.2 | 154 |  |  | Lift380_L124_5mm_E | 672.04 | 16.1161 | 1268 | 2016-12-30 03:06
4 / 69 . | 73.3119 | 0.2828 | 13.6167 | 4.2994 | 1.6047 | 1.439 | 94.5545 | -20155.1 | -32174 | 154 |  |  | Lift380_L124_5mm_E | 682.07 | 13.4946 | 1269 | 2016-12-30 03:09
4 / 70 . | 72.4023 | 0.2076 | 22.7558 | 2.527 | 0.0556 | 0.0687 | 98.0169 | -20145.1 | -32173.7 | 154 |  |  | Lift380_L124_5mm_E | 692.1 | 13.3875 | 1270 | 2016-12-30 03:12
4 / 71 . | 94.4509 | 0.0725 | 2.1101 | 1.4564 | 0.0135 | 0.0462 | 98.1496 | -20135.1 | -32173.5 | 154 |  |  | Lift380_L124_5mm_E | 702.13 | 13.0202 | 1271 | 2016-12-30 03:15
4 / 72 . | 95.3773 | 0.0658 | 1.8898 | 1.218 | 0.0046 | 0.0747 | 98.6302 | -20125 | -32173.3 | 154 |  |  | Lift380_L124_5mm_E | 712.16 | 13.0446 | 1272 | 2016-12-30 03:17
4 / 73 . | 74.1393 | 1.6793 | 2.9548 | 20.907 | 0.2376 | 0.1413 | 100.0593 | -20115 | -32173 | 154 |  |  | Lift380_L124_5mm_E | 722.19 | 16.4134 | 1273 | 2016-12-30 03:20
4 / 74 . | 74.0346 | 1.8181 | 3.7959 | 21.9672 | 0.248 | 0.1546 | 102.0183 | -20105 | -32172.8 | 154 |  |  | Lift380_L124_5mm_E | 732.22 | 16.8477 | 1274 | 2016-12-30 03:23
4 / 75 . | 75.2901 | 0.2181 | 22.2664 | 3.2812 | 0.06 | 0.1533 | 101.2691 | -20095 | -32172.6 | 154 |  |  | Lift380_L124_5mm_E | 742.25 | 13.9367 | 1275 | 2016-12-30 03:26
4 / 76 . | 77.619 | 0.3947 | 14.6879 | 5.714 | 0.1302 | 0.2561 | 98.8019 | -20084.9 | -32172.3 | 155 |  |  | Lift380_L124_5mm_E | 752.28 | 13.9491 | 1276 | 2016-12-30 03:29
4 / 77 . | 95.9929 | 0.0455 | 1.6061 | 1.0852 | 0.0107 | 0.0746 | 98.815 | -20074.9 | -32172.1 | 155 |  |  | Lift380_L124_5mm_E | 762.31 | 13.0455 | 1277 | 2016-12-30 03:31
4 / 78 . | 73.6971 | 0.193 | 22.6086 | 2.4021 | 0.0329 | 0.0971 | 99.0308 | -20064.9 | -32171.9 | 155 |  |  | Lift380_L124_5mm_E | 772.34 | 13.4984 | 1278 | 2016-12-30 03:34
4 / 79 . | 76.0364 | 0.379 | 11.9017 | 9.4335 | 1.7655 | 1.504 | 101.0202 | -20054.9 | -32171.6 | 155 |  |  | Lift380_L124_5mm_E | 782.37 | 15.1672 | 1279 | 2016-12-30 03:37
4 / 80 . | 83.2072 | 0.6319 | 5.2274 | 6.816 | 0.2271 | 0.1814 | 96.291 | -20044.8 | -32171.4 | 155 |  |  | Lift380_L124_5mm_E | 792.4 | 13.7056 | 1280 | 2016-12-30 03:40
4 / 81 . | 72.8917 | 0.3925 | 18.6826 | 6.4487 | 0.2178 | 0.205 | 98.8383 | -20034.8 | -32171.2 | 153 |  |  | Lift380_L124_5mm_E | 802.43 | 14.1166 | 1281 | 2016-12-30 03:43
4 / 82 . | 71.89 | 0.3286 | 23.8216 | 5.4334 | 0.2424 | 0.2977 | 102.0137 | -20024.8 | -32170.9 | 153 |  |  | Lift380_L124_5mm_E | 812.46 | 14.4333 | 1282 | 2016-12-30 03:45
4 / 83 . | 76.1542 | 0.1945 | 18.4524 | 3.4522 | 0.542 | 0.4828 | 99.2781 | -20014.7 | -32170.7 | 153 |  |  | Lift380_L124_5mm_E | 822.49 | 13.7695 | 1283 | 2016-12-30 03:48
4 / 84 . | 69.8398 | 0.227 | 25.9364 | 2.6919 | 0.0615 | 0.1411 | 98.8976 | -20004.7 | -32170.5 | 153 |  |  | Lift380_L124_5mm_E | 832.52 | 13.5694 | 1284 | 2016-12-30 03:51
4 / 85 . | 69.2237 | 0.1864 | 26.6367 | 2.6072 | 0.0957 | 0.1521 | 98.9018 | -19994.7 | -32170.2 | 153 |  |  | Lift380_L124_5mm_E | 842.55 | 13.5696 | 1285 | 2016-12-30 03:54
4 / 86 . | 95.2652 | 0.0663 | 1.7841 | 1.13 | 0.0321 | 0.0754 | 98.353 | -19984.7 | -32170 | 154 |  |  | Lift380_L124_5mm_E | 852.58 | 12.9971 | 1286 | 2016-12-30 03:56
4 / 87 . | 72.628 | 0.3437 | 17.4915 | 7.7755 | 1.3187 | 1.1538 | 100.7112 | -19974.6 | -32169.7 | 154 |  |  | Lift380_L124_5mm_E | 862.61 | 14.8179 | 1287 | 2016-12-30 03:59
4 / 88 . | 54.626 | 0.1303 | 41.3165 | 1.2158 | 0.03 | 0.0476 | 97.3662 | -19964.6 | -32169.5 | 154 |  |  | Lift380_L124_5mm_E | 872.64 | 13.2736 | 1288 | 2016-12-30 04:02
4 / 89 . | 95.332 | 0.0803 | 1.9608 | 1.2784 | -0.0042 | 0.0647 | 98.7121 | -19954.6 | -32169.3 | 154 |  |  | Lift380_L124_5mm_E | 882.67 | 13.0631 | 1289 | 2016-12-30 04:05
4 / 90 . | 76.9854 | 0.2043 | 14.2153 | 3.386 | 0.4666 | 0.569 | 95.8266 | -19944.6 | -32169 | 154 |  |  | Lift380_L124_5mm_E | 892.7 | 13.2683 | 1290 | 2016-12-30 04:08
4 / 91 . | 91.8862 | 0.0668 | 6.6036 | 1.3582 | 0.0344 | 0.0773 | 100.0263 | -19934.5 | -32168.8 | 154 |  |  | Lift380_L124_5mm_E | 902.73 | 13.2998 | 1291 | 2016-12-30 04:10
4 / 92 . | 96.0513 | 0.0478 | 1.378 | 1.0272 | -0.0054 | 0.0728 | 98.5716 | -19924.5 | -32168.6 | 154 |  |  | Lift380_L124_5mm_E | 912.76 | 13 | 1292 | 2016-12-30 04:13
4 / 93 . | 72.6244 | 0.2038 | 20.6425 | 2.8059 | 0.0776 | 0.1189 | 96.473 | -19914.5 | -32168.3 | 154 |  |  | Lift380_L124_5mm_E | 922.79 | 13.2192 | 1293 | 2016-12-30 04:16
4 / 94 . | 72.4423 | 0.2254 | 22.9311 | 2.7623 | 0.0446 | 0.1182 | 98.5239 | -19904.4 | -32168.1 | 154 |  |  | Lift380_L124_5mm_E | 932.82 | 13.4971 | 1294 | 2016-12-30 04:19
4 / 95 . | 71.7196 | 0.2364 | 20.952 | 3.4808 | 0.1605 | 0.2152 | 96.7644 | -19894.4 | -32167.9 | 154 |  |  | Lift380_L124_5mm_E | 942.85 | 13.3902 | 1295 | 2016-12-30 04:21
4 / 96 . | 87.7117 | 0.7473 | 2.7146 | 8.3066 | 0.1519 | 0.1573 | 99.7894 | -19884.4 | -32167.6 | 154 |  |  | Lift380_L124_5mm_E | 952.88 | 14.36 | 1296 | 2016-12-30 04:24
4 / 97 . | 77.5454 | 1.4038 | 3.351 | 19.7232 | 0.2607 | 0.1425 | 102.4265 | -19874.4 | -32167.4 | 154 |  |  | Lift380_L124_5mm_E | 962.91 | 16.5416 | 1297 | 2016-12-30 04:27
4 / 98 . | 95.0547 | 0.0476 | 1.4785 | 1.1646 | 0.0539 | 0.0589 | 97.8582 | -19864.3 | -32167.2 | 154 |  |  | Lift380_L124_5mm_E | 972.94 | 12.9363 | 1298 | 2016-12-30 04:30
4 / 99 . | 94.2343 | 0.0666 | 1.7509 | 1.2659 | 0.0225 | 0.0784 | 97.4186 | -19854.3 | -32166.9 | 154 |  |  | Lift380_L124_5mm_E | 982.97 | 12.8961 | 1299 | 2016-12-30 04:33
4 / 100 . | 58.5566 | 1.8632 | 9.4563 | 34.2966 | 0.3643 | 0.2231 | 104.7601 | -19844.3 | -32166.7 | 154 |  |  | Lift380_L124_5mm_E | 993 | 19.2563 | 1300 | 2016-12-30 04:35
4 / 101 . | 92.7698 | 0.0778 | 2.8854 | 1.5238 | 0.0339 | 0.0768 | 97.3675 | -19834.2 | -32166.4 | 154 |  |  | Lift380_L124_5mm_E | 1003.04 | 12.9433 | 1301 | 2016-12-30 04:38
4 / 102 . | 73.4281 | 0.3308 | 20.725 | 3.6206 | 0.2863 | 0.315 | 98.7058 | -19824.2 | -32166.2 | 154 |  |  | Lift380_L124_5mm_E | 1013.07 | 13.69 | 1302 | 2016-12-30 04:41
4 / 103 . | 71.8945 | 1.566 | 11.3898 | 12.893 | 0.2551 | 0.1707 | 98.1692 | -19814.2 | -32166 | 154 |  |  | Lift380_L124_5mm_E | 1023.1 | 14.9768 | 1303 | 2016-12-30 04:44
4 / 104 . | 82.5476 | 0.1388 | 13.9271 | 2.6666 | 0.0741 | 0.1315 | 99.4857 | -19804.2 | -32165.7 | 154 |  |  | Lift380_L124_5mm_E | 1033.13 | 13.5231 | 1304 | 2016-12-30 04:47
4 / 105 . | 73.7272 | 0.206 | 21.3751 | 2.8741 | 0.0865 | 0.1068 | 98.3756 | -19794.1 | -32165.5 | 154 |  |  | Lift380_L124_5mm_E | 1043.16 | 13.4844 | 1305 | 2016-12-30 04:49
4 / 106 . | 93.6061 | 0.1753 | 2.0259 | 1.7137 | 0.0419 | 0.0864 | 97.6494 | -19784.1 | -32165.3 | 153 |  |  | Lift380_L124_5mm_E | 1053.19 | 13.0029 | 1306 | 2016-12-30 04:52
4 / 107 . | 85.2113 | 0.4827 | 8.5801 | 4.8427 | 0.1063 | 0.1068 | 99.3299 | -19774.1 | -32165 | 153 |  |  | Lift380_L124_5mm_E | 1063.22 | 13.7953 | 1307 | 2016-12-30 04:55
4 / 108 . | 76.4148 | 0.26 | 17.4918 | 4.0915 | 0.4672 | 0.3314 | 99.0568 | -19764.1 | -32164.8 | 153 |  |  | Lift380_L124_5mm_E | 1073.25 | 13.8048 | 1308 | 2016-12-30 04:58
4 / 109 . | 95.3846 | 0.0572 | 1.8118 | 1.1872 | 0.0107 | 0.0721 | 98.5236 | -19754 | -32164.6 | 153 |  |  | Lift380_L124_5mm_E | 1083.28 | 13.0256 | 1309 | 2016-12-30 05:00
4 / 110 . | 75.1444 | 0.2026 | 20.5259 | 3.1346 | 0.1913 | 0.2953 | 99.4941 | -19744 | -32164.3 | 153 |  |  | Lift380_L124_5mm_E | 1093.31 | 13.6993 | 1310 | 2016-12-30 05:03
4 / 111 . | 78.1007 | 0.1545 | 17.8693 | 2.0119 | 0.0417 | 0.0914 | 98.2695 | -19734 | -32164.1 | 154 |  |  | Lift380_L124_5mm_E | 1103.34 | 13.2905 | 1311 | 2016-12-30 05:06
4 / 112 . | 70.0213 | 0.2362 | 25.0542 | 2.9979 | 0.1117 | 0.1594 | 98.5807 | -19723.9 | -32163.9 | 154 |  |  | Lift380_L124_5mm_E | 1113.37 | 13.577 | 1312 | 2016-12-30 05:09
4 / 113 . | 95.2243 | 0.0433 | 1.9143 | 1.009 | 0.0073 | 0.0888 | 98.287 | -19713.9 | -32163.6 | 154 |  |  | Lift380_L124_5mm_E | 1123.4 | 12.9691 | 1313 | 2016-12-30 05:12
4 / 114 . | 89.9619 | 0.3591 | 2.1712 | 4.0633 | 0.072 | 0.1008 | 96.7284 | -19703.9 | -32163.4 | 154 |  |  | Lift380_L124_5mm_E | 1133.43 | 13.2644 | 1314 | 2016-12-30 05:14
4 / 115 . | 94.3808 | 0.0637 | 1.6394 | 1.0689 | 0.0215 | 0.1114 | 97.2859 | -19693.9 | -32163.1 | 154 |  |  | Lift380_L124_5mm_E | 1143.46 | 12.8501 | 1315 | 2016-12-30 05:17
4 / 116 . | 95.9668 | 0.0502 | 1.7211 | 1.1623 | 0.0155 | 0.0614 | 98.9774 | -19683.8 | -32162.9 | 154 |  |  | Lift380_L124_5mm_E | 1153.49 | 13.0791 | 1316 | 2016-12-30 05:20
4 / 117 . | 81.728 | 0.6635 | 3.4176 | 12.902 | 0.5496 | 0.4773 | 99.738 | -19673.8 | -32162.7 | 154 |  |  | Lift380_L124_5mm_E | 1163.52 | 15.1865 | 1317 | 2016-12-30 05:23
4 / 118 . | 92.534 | 0.0652 | 3.2921 | 1.4762 | 0.0196 | 0.0526 | 97.4397 | -19663.8 | -32162.4 | 154 |  |  | Lift380_L124_5mm_E | 1173.55 | 12.9445 | 1318 | 2016-12-30 05:26
4 / 119 . | 74.0456 | 0.8582 | 7.1129 | 15.8006 | 0.6036 | 0.5065 | 98.9274 | -19653.8 | -32162.2 | 154 |  |  | Lift380_L124_5mm_E | 1183.58 | 15.5905 | 1319 | 2016-12-30 05:28
4 / 120 . | 73.155 | 0.1934 | 20.5629 | 2.5361 | 0.0434 | 0.1215 | 96.6121 | -19643.7 | -32162 | 154 |  |  | Lift380_L124_5mm_E | 1193.61 | 13.1893 | 1320 | 2016-12-30 05:31
4 / 121 . | 76.4291 | 1.3836 | 3.3244 | 21.164 | 0.1498 | 0.0612 | 102.512 | -19633.7 | -32161.7 | 155 |  |  | Lift380_L124_5mm_E | 1203.64 | 16.759 | 1321 | 2016-12-30 05:34
4 / 122 . | 84.8085 | 0.1772 | 7.9387 | 2.4235 | 0.2481 | 0.2818 | 95.8778 | -19623.7 | -32161.5 | 155 |  |  | Lift380_L124_5mm_E | 1213.67 | 12.9956 | 1322 | 2016-12-30 05:37
4 / 123 . | 89.117 | 0.2269 | 5.2894 | 1.9484 | 0.0391 | 0.0772 | 96.6979 | -19613.6 | -32161.3 | 155 |  |  | Lift380_L124_5mm_E | 1223.71 | 12.9475 | 1323 | 2016-12-30 05:40
4 / 124 . | 87.7222 | 0.6075 | 3.7847 | 7.4414 | 0.1284 | 0.1058 | 99.79 | -19603.6 | -32161 | 155 |  |  | Lift380_L124_5mm_E | 1233.74 | 14.2245 | 1324 | 2016-12-30 05:42
4 / 125 . | 96.3045 | 0.0506 | 1.421 | 1.0067 | -0.0033 | 0.1073 | 98.8869 | -19593.6 | -32160.8 | 155 |  |  | Lift380_L124_5mm_E | 1243.77 | 13.0425 | 1325 | 2016-12-30 05:45
4 / 126 . | 72.0508 | 0.3316 | 21.8526 | 3.3933 | 0.0789 | 0.1007 | 97.8079 | -19583.6 | -32160.6 | 155 |  |  | Lift380_L124_5mm_E | 1253.8 | 13.4955 | 1326 | 2016-12-30 05:48
4 / 127 . | 94.9465 | 0.0778 | 2.0275 | 1.7463 | -0.0063 | 0.0666 | 98.8583 | -19573.5 | -32160.3 | 155 |  |  | Lift380_L124_5mm_E | 1263.83 | 13.1576 | 1327 | 2016-12-30 05:51
4 / 128 . | 74.252 | 0.2106 | 20.6701 | 2.6701 | 0.083 | 0.1327 | 98.0186 | -19563.5 | -32160.1 | 155 |  |  | Lift380_L124_5mm_E | 1273.86 | 13.4009 | 1328 | 2016-12-30 05:53
4 / 129 . | 73.532 | 0.3077 | 21.7736 | 3.4026 | 0.0872 | 0.1408 | 99.244 | -19553.5 | -32159.8 | 155 |  |  | Lift380_L124_5mm_E | 1283.89 | 13.689 | 1329 | 2016-12-30 05:56
4 / 130 . | 71.2149 | 0.3249 | 19.7091 | 3.759 | 0.1327 | 0.1981 | 95.3386 | -19543.4 | -32159.6 | 155 |  |  | Lift380_L124_5mm_E | 1293.92 | 13.2303 | 1330 | 2016-12-30 05:59
4 / 131 . | 72.3973 | 0.3095 | 21.9198 | 3.5768 | 0.0961 | 0.0989 | 98.3984 | -19533.4 | -32159.4 | 154 |  |  | Lift380_L124_5mm_E | 1303.95 | 13.6046 | 1331 | 2016-12-30 06:02
4 / 132 . | 95.556 | 0.0517 | 1.654 | 1.1649 | 0.0071 | 0.0503 | 98.484 | -19523.4 | -32159.1 | 154 |  |  | Lift380_L124_5mm_E | 1313.98 | 13.0123 | 1332 | 2016-12-30 06:05
4 / 133 . | 84.053 | 0.1592 | 15.031 | 2.488 | 0.0891 | 0.0711 | 101.8915 | -19513.4 | -32158.9 | 154 |  |  | Lift380_L124_5mm_E | 1324.01 | 13.8128 | 1333 | 2016-12-30 06:07
4 / 134 . | 74.8151 | 0.2593 | 17.9363 | 3.3644 | 0.2705 | 0.2575 | 96.9031 | -19503.3 | -32158.7 | 154 |  |  | Lift380_L124_5mm_E | 1334.04 | 13.3785 | 1334 | 2016-12-30 06:10
4 / 135 . | 69.7856 | 0.8406 | 18.2057 | 9.2562 | 0.1197 | 0.0981 | 98.3059 | -19493.3 | -32158.4 | 154 |  |  | Lift380_L124_5mm_E | 1344.07 | 14.4617 | 1335 | 2016-12-30 06:13
4 / 136 . | 89.9867 | 0.3943 | 4.183 | 2.0641 | 0.0531 | 0.0978 | 96.779 | -19483.3 | -32158.2 | 154 |  |  | Lift380_L124_5mm_E | 1354.1 | 12.9681 | 1336 | 2016-12-30 06:16
4 / 137 . | 82.1876 | 0.1911 | 11.2908 | 2.3206 | 0.0988 | 0.0985 | 96.1875 | -19473.3 | -32158 | 154 |  |  | Lift380_L124_5mm_E | 1364.13 | 13.0113 | 1337 | 2016-12-30 06:19
4 / 138 . | 73.1353 | 0.3214 | 19.611 | 3.7773 | 0.0737 | 0.099 | 97.0177 | -19463.2 | -32157.7 | 154 |  |  | Lift380_L124_5mm_E | 1374.16 | 13.431 | 1338 | 2016-12-30 06:21
4 / 139 . | 71.6211 | 0.4897 | 20.2547 | 7.238 | 0.1048 | 0.1115 | 99.82 | -19453.2 | -32157.5 | 154 |  |  | Lift380_L124_5mm_E | 1384.19 | 14.3593 | 1339 | 2016-12-30 06:24
4 / 140 . | 71.5121 | 0.4279 | 19.2823 | 6.1042 | 0.8896 | 0.8685 | 99.0847 | -19443.2 | -32157.3 | 154 |  |  | Lift380_L124_5mm_E | 1394.22 | 14.2661 | 1340 | 2016-12-30 06:27
4 / 141 . | 77.4622 | 0.6076 | 18.039 | 8.4943 | 0.131 | 0.1131 | 104.8472 | -19433.1 | -32157 | 154 |  |  | Lift380_L124_5mm_E | 1404.25 | 15.1941 | 1341 | 2016-12-30 06:30
4 / 142 . | 68.6374 | 1.6258 | 4.4346 | 22.4585 | 0.21 | 0.0833 | 97.4495 | -19423.1 | -32156.8 | 154 |  |  | Lift380_L124_5mm_E | 1414.28 | 16.3272 | 1342 | 2016-12-30 06:33
4 / 143 . | 62.3416 | 0.9354 | 20.8709 | 12.6024 | 1.9009 | 1.627 | 100.2782 | -19413.1 | -32156.6 | 154 |  |  | Lift380_L124_5mm_E | 1424.31 | 15.6943 | 1343 | 2016-12-30 06:35
4 / 144 . | 81.9295 | 1.3221 | 7.46 | 7.2361 | 0.1961 | 0.1982 | 98.342 | -19403.1 | -32156.3 | 154 |  |  | Lift380_L124_5mm_E | 1434.34 | 14.0529 | 1344 | 2016-12-30 06:38
4 / 145 . | 77.6482 | 0.2526 | 14.9618 | 3.0825 | 0.1034 | 0.1458 | 96.1943 | -19393 | -32156.1 | 154 |  |  | Lift380_L124_5mm_E | 1444.37 | 13.1765 | 1345 | 2016-12-30 06:41
4 / 146 . | 74.1612 | 0.2375 | 21.738 | 3.6224 | 0.4354 | 0.2703 | 100.4647 | -19383 | -32155.8 | 154 |  |  | Lift380_L124_5mm_E | 1454.4 | 13.944 | 1346 | 2016-12-30 06:44
4 / 147 . | 71.4935 | 0.3584 | 23.1284 | 4.8192 | 0.3141 | 0.3303 | 100.4439 | -19373 | -32155.6 | 154 |  |  | Lift380_L124_5mm_E | 1464.43 | 14.1369 | 1347 | 2016-12-30 06:47
4 / 148 . | 81.9159 | 0.4492 | 2.4991 | 12.7655 | 0.087 | 0.0629 | 97.7797 | -19363 | -32155.4 | 154 |  |  | Lift380_L124_5mm_E | 1474.46 | 14.7932 | 1348 | 2016-12-30 06:49
4 / 149 . | 82.4858 | 0.3958 | 11.45 | 5.3645 | 0.5347 | 0.4596 | 100.6903 | -19352.9 | -32155.1 | 154 |  |  | Lift380_L124_5mm_E | 1484.49 | 14.1832 | 1349 | 2016-12-30 06:52
4 / 150 . | 77.9615 | 0.3013 | 13.6525 | 5.9148 | 0.9652 | 0.8121 | 99.6075 | -19342.9 | -32154.9 | 154 |  |  | Lift380_L124_5mm_E | 1494.52 | 14.2518 | 1350 | 2016-12-30 06:55
4 / 151 . | 80.1675 | 0.2132 | 15.472 | 2.3536 | 0.0514 | 0.0734 | 98.3311 | -19332.9 | -32154.7 | 154 |  |  | Lift380_L124_5mm_E | 1504.55 | 13.3277 | 1351 | 2016-12-30 06:58
4 / 152 . | 86.539 | 0.4005 | 4.5757 | 6.6448 | 0.0631 | 0.0723 | 98.2954 | -19322.8 | -32154.4 | 154 |  |  | Lift380_L124_5mm_E | 1514.58 | 13.9002 | 1352 | 2016-12-30 07:01
4 / 153 . | 71.9865 | 0.2988 | 23.0975 | 4.2026 | 0.192 | 0.1652 | 99.9425 | -19312.8 | -32154.2 | 154 |  |  | Lift380_L124_5mm_E | 1524.61 | 13.9377 | 1353 | 2016-12-30 07:03
4 / 154 . | 83.5573 | 0.1751 | 10.5943 | 2.0854 | 0.05 | 0.0622 | 96.5244 | -19302.8 | -32154 | 154 |  |  | Lift380_L124_5mm_E | 1534.64 | 13 | 1354 | 2016-12-30 07:06
4 / 155 . | 93.2198 | 0.102 | 3.7265 | 1.5509 | 0.0246 | 0.07 | 98.6938 | -19292.8 | -32153.7 | 154 |  |  | Lift380_L124_5mm_E | 1544.67 | 13.1262 | 1355 | 2016-12-30 07:09
4 / 156 . | 83.4775 | 0.1899 | 10.0762 | 2.685 | 0.2012 | 0.2014 | 96.8312 | -19282.7 | -32153.5 | 154 |  |  | Lift380_L124_5mm_E | 1554.7 | 13.1669 | 1356 | 2016-12-30 07:12
4 / 157 . | 86.3311 | 0.2514 | 8.3413 | 3.0659 | 0.0899 | 0.1161 | 98.1957 | -19272.7 | -32153.3 | 154 |  |  | Lift380_L124_5mm_E | 1564.73 | 13.3625 | 1357 | 2016-12-30 07:15
4 / 158 . | 83.1492 | 0.2711 | 10.3995 | 3.7166 | 0.4026 | 0.3933 | 98.3322 | -19262.7 | -32153 | 154 |  |  | Lift380_L124_5mm_E | 1574.76 | 13.5787 | 1358 | 2016-12-30 07:17
4 / 159 . | 83.5698 | 0.2062 | 10.36 | 2.8723 | 0.3247 | 0.3604 | 97.6933 | -19252.6 | -32152.8 | 154 |  |  | Lift380_L124_5mm_E | 1584.79 | 13.3467 | 1359 | 2016-12-30 07:20
4 / 160 . | 79.7866 | 0.2576 | 13.6024 | 2.7796 | 0.1149 | 0.1834 | 96.7245 | -19242.6 | -32152.5 | 154 |  |  | Lift380_L124_5mm_E | 1594.82 | 13.1893 | 1360 | 2016-12-30 07:23
4 / 161 . | 84.7384 | 0.2038 | 10.9629 | 2.1695 | 0.1094 | 0.1328 | 98.3168 | -19232.6 | -32152.3 | 154 |  |  | Lift380_L124_5mm_E | 1604.85 | 13.2661 | 1361 | 2016-12-30 07:26
4 / 162 . | 82.1104 | 0.3768 | 9.1517 | 5.2767 | 0.3297 | 0.3323 | 97.5776 | -19222.6 | -32152.1 | 154 |  |  | Lift380_L124_5mm_E | 1614.89 | 13.6999 | 1362 | 2016-12-30 07:28
4 / 163 . | 72.7115 | 0.2688 | 20.6067 | 3.4191 | 0.1193 | 0.1538 | 97.2792 | -19212.5 | -32151.8 | 154 |  |  | Lift380_L124_5mm_E | 1624.92 | 13.4307 | 1363 | 2016-12-30 07:31
4 / 164 . | 95.7983 | 0.0497 | 1.5704 | 1.0875 | 0.029 | 0.0605 | 98.5954 | -19202.5 | -32151.6 | 154 |  |  | Lift380_L124_5mm_E | 1634.95 | 13.0176 | 1364 | 2016-12-30 07:34
4 / 165 . | 95.4726 | 0.0605 | 1.4668 | 1.0021 | -0.0079 | 0.0645 | 98.0586 | -19192.5 | -32151.4 | 154 |  |  | Lift380_L124_5mm_E | 1644.98 | 12.9287 | 1365 | 2016-12-30 07:37
4 / 166 . | 95.3826 | 0.1298 | 1.5236 | 1.4243 | 0.0133 | 0.0548 | 98.5284 | -19182.5 | -32151.1 | 154 |  |  | Lift380_L124_5mm_E | 1655.01 | 13.0588 | 1366 | 2016-12-30 07:40
4 / 167 . | 86.7703 | 0.1584 | 9.8358 | 2.2006 | 0.1253 | 0.1694 | 99.2598 | -19172.4 | -32150.9 | 154 |  |  | Lift380_L124_5mm_E | 1665.04 | 13.3893 | 1367 | 2016-12-30 07:42
4 / 168 . | 78.1335 | 0.2082 | 16.4522 | 2.8886 | 0.0719 | 0.0917 | 97.8461 | -19162.4 | -32150.7 | 154 |  |  | Lift380_L124_5mm_E | 1675.07 | 13.365 | 1368 | 2016-12-30 07:45
4 / 169 . | 94.9444 | 0.0563 | 1.5148 | 1.0132 | 0.0128 | 0.059 | 97.6004 | -19152.4 | -32150.4 | 154 |  |  | Lift380_L124_5mm_E | 1685.1 | 12.8735 | 1369 | 2016-12-30 07:48
4 / 170 . | 90.638 | 0.3825 | 3.0424 | 5.2946 | 0.3757 | 0.438 | 100.1713 | -19142.3 | -32150.2 | 154 |  |  | Lift380_L124_5mm_E | 1695.13 | 13.9974 | 1370 | 2016-12-30 07:51
4 / 171 . | 90.9415 | 0.3184 | 4.394 | 2.8544 | 0.1155 | 0.1503 | 98.7742 | -19132.3 | -32150 | 154 |  |  | Lift380_L124_5mm_E | 1705.16 | 13.3712 | 1371 | 2016-12-30 07:54
4 / 172 . | 88.2125 | 0.1545 | 7.0529 | 2.0645 | 0.0934 | 0.1048 | 97.6825 | -19122.3 | -32149.7 | 154 |  |  | Lift380_L124_5mm_E | 1715.19 | 13.1228 | 1372 | 2016-12-30 07:56
4 / 173 . | 88.1888 | 0.1593 | 6.1109 | 2.0375 | 0.0846 | 0.1338 | 96.7151 | -19112.3 | -32149.5 | 154 |  |  | Lift380_L124_5mm_E | 1725.22 | 12.9855 | 1373 | 2016-12-30 07:59
4 / 174 . | 76.1304 | 0.2374 | 18.8189 | 3.3117 | 0.1226 | 0.3021 | 98.9231 | -19102.2 | -32149.2 | 154 |  |  | Lift380_L124_5mm_E | 1735.25 | 13.6279 | 1374 | 2016-12-30 08:02
4 / 175 . | 83.3145 | 0.7082 | 4.6831 | 13.6452 | 0.0689 | 0.0445 | 102.4645 | -19092.2 | -32149 | 154 |  |  | Lift380_L124_5mm_E | 1745.28 | 15.5577 | 1375 | 2016-12-30 08:05
4 / 176 . | 78.2903 | 0.2646 | 18.3641 | 2.9842 | 0.134 | 0.1168 | 100.154 | -19082.2 | -32148.8 | 154 |  |  | Lift380_L124_5mm_E | 1755.31 | 13.7099 | 1376 | 2016-12-30 08:08
4 / 177 . | 70.4132 | 0.3801 | 24.1336 | 5.0054 | 0.1723 | 0.2067 | 100.3112 | -19072.2 | -32148.5 | 154 |  |  | Lift380_L124_5mm_E | 1765.34 | 14.1261 | 1377 | 2016-12-30 08:10
4 / 178 . | 93.3391 | 0.2226 | 2.4557 | 2.5459 | 0.1467 | 0.0847 | 98.7948 | -19062.1 | -32148.3 | 154 |  |  | Lift380_L124_5mm_E | 1775.37 | 13.3022 | 1378 | 2016-12-30 08:13
4 / 179 . | 70.4012 | 0.5617 | 22.3225 | 7.6013 | 0.2343 | 0.2172 | 101.3381 | -19052.1 | -32148.1 | 154 |  |  | Lift380_L124_5mm_E | 1785.4 | 14.6643 | 1379 | 2016-12-30 08:16
4 / 180 . | 89.8139 | 0.1908 | 4.5 | 2.2374 | -0.0005 | 0.0704 | 96.8121 | -19042.1 | -32147.8 | 154 |  |  | Lift380_L124_5mm_E | 1795.43 | 12.995 | 1380 | 2016-12-30 08:19
4 / 181 . | 77.039 | 0.4713 | 14.9607 | 6.5104 | 0.1203 | 0.1168 | 99.2185 | -19032 | -32147.6 | 155 |  |  | Lift380_L124_5mm_E | 1805.46 | 14.1146 | 1381 | 2016-12-30 08:22
4 / 182 . | 78.8019 | 0.307 | 13.1103 | 3.656 | 0.2731 | 0.209 | 96.3573 | -19022 | -32147.4 | 155 |  |  | Lift380_L124_5mm_E | 1815.49 | 13.3 | 1382 | 2016-12-30 08:24
4 / 183 . | 89.9137 | 0.1244 | 6.463 | 1.6765 | 0.0202 | 0.1013 | 98.299 | -19012 | -32147.1 | 155 |  |  | Lift380_L124_5mm_E | 1825.52 | 13.1253 | 1383 | 2016-12-30 08:27
4 / 184 . | 89.9287 | 0.1744 | 6.1447 | 1.7239 | 0.052 | 0.0723 | 98.096 | -19002 | -32146.9 | 155 |  |  | Lift380_L124_5mm_E | 1835.55 | 13.1034 | 1384 | 2016-12-30 08:30
4 / 185 . | 94.0571 | 0.0856 | 2.304 | 1.2789 | 0.0066 | 0.0769 | 97.8091 | -18991.9 | -32146.7 | 155 |  |  | Lift380_L124_5mm_E | 1845.58 | 12.9521 | 1385 | 2016-12-30 08:33
4 / 186 . | 87.6739 | 0.1916 | 6.4404 | 2.7552 | 0.0535 | 0.1062 | 97.2209 | -18981.9 | -32146.4 | 155 |  |  | Lift380_L124_5mm_E | 1855.61 | 13.1617 | 1386 | 2016-12-30 08:35
4 / 187 . | 81.1857 | 0.2522 | 8.5171 | 2.7688 | 0.1303 | 0.1842 | 93.0383 | -18971.9 | -32146.2 | 155 |  |  | Lift380_L124_5mm_E | 1865.64 | 12.6597 | 1387 | 2016-12-30 08:38
4 / 188 . | 86.7398 | 0.1857 | 10.1319 | 2.2933 | 0.1145 | 0.1254 | 99.5908 | -18961.8 | -32146 | 155 |  |  | Lift380_L124_5mm_E | 1875.68 | 13.4431 | 1388 | 2016-12-30 08:41
4 / 189 . | 90.726 | 0.1585 | 3.5793 | 2.0132 | 0.0842 | 0.0883 | 96.6494 | -18951.8 | -32145.7 | 155 |  |  | Lift380_L124_5mm_E | 1885.71 | 12.9423 | 1389 | 2016-12-30 08:44
4 / 190 . | 73.6305 | 0.4485 | 22.1356 | 6.6578 | 0.1678 | 0.1234 | 103.1637 | -18941.8 | -32145.5 | 155 |  |  | Lift380_L124_5mm_E | 1895.74 | 14.73 | 1390 | 2016-12-30 08:47
4 / 191 . | 95.5885 | 0.0793 | 1.5181 | 1.0765 | 0.0237 | 0.058 | 98.3441 | -18931.8 | -32145.2 | 154 |  |  | Lift380_L124_5mm_E | 1905.77 | 12.9814 | 1391 | 2016-12-30 08:49
4 / 192 . | 72.518 | 0.3105 | 22.3391 | 4.2651 | 0.2124 | 0.2451 | 99.8901 | -18921.7 | -32145 | 154 |  |  | Lift380_L124_5mm_E | 1915.8 | 13.9454 | 1392 | 2016-12-30 08:52
4 / 193 . | 84.0809 | 0.1854 | 11.2028 | 2.3522 | 0.0811 | 0.0882 | 97.9907 | -18911.7 | -32144.8 | 154 |  |  | Lift380_L124_5mm_E | 1925.83 | 13.2465 | 1393 | 2016-12-30 08:55
4 / 194 . | 81.0306 | 0.2032 | 13.1453 | 2.2679 | 0.0618 | 0.1262 | 96.835 | -18901.7 | -32144.5 | 154 |  |  | Lift380_L124_5mm_E | 1935.86 | 13.104 | 1394 | 2016-12-30 08:58
4 / 195 . | 74.6635 | 0.4955 | 17.7323 | 6.1421 | 0.0999 | 0.1206 | 99.254 | -18891.7 | -32144.3 | 154 |  |  | Lift380_L124_5mm_E | 1945.89 | 14.0856 | 1395 | 2016-12-30 09:00
4 / 196 . | 86.0193 | 0.254 | 10.3105 | 3.5632 | 0.1905 | 0.2237 | 100.5611 | -18881.6 | -32144.1 | 154 |  |  | Lift380_L124_5mm_E | 1955.92 | 13.7952 | 1396 | 2016-12-30 09:03
4 / 197 . | 83.8121 | 0.2217 | 11.6947 | 3.7903 | 0.0566 | 0.0772 | 99.6526 | -18871.6 | -32143.8 | 154 |  |  | Lift380_L124_5mm_E | 1965.95 | 13.6926 | 1397 | 2016-12-30 09:06
4 / 198 . | 85.8548 | 0.2308 | 8.4672 | 2.6359 | 0.0812 | 0.0813 | 97.3512 | -18861.6 | -32143.6 | 154 |  |  | Lift380_L124_5mm_E | 1975.98 | 13.1801 | 1398 | 2016-12-30 09:09
4 / 199 . | 86.1842 | 0.5371 | 3.962 | 8.0035 | 0.212 | 0.2191 | 99.118 | -18851.5 | -32143.4 | 154 |  |  | Lift380_L124_5mm_E | 1986.01 | 14.254 | 1399 | 2016-12-30 09:12
4 / 200 . | 78.1643 | 0.3085 | 19.2083 | 3.7216 | 0.1524 | 0.1391 | 101.6941 | -18841.5 | -32143.1 | 154 |  |  | Lift380_L124_5mm_E | 1996.04 | 14.0412 | 1400 | 2016-12-30 09:15
4 / 201 . | 80.7956 | 0.9366 | 3.2152 | 18.6919 | 0.1073 | 0.087 | 103.8336 | -18831.5 | -32142.9 | 155 |  |  | Lift380_L124_5mm_E | 2006.07 | 16.5362 | 1401 | 2016-12-30 09:17
4 / 202 . | 84.6371 | 0.2046 | 11.4393 | 3.6187 | 0.4944 | 0.4433 | 100.8374 | -18821.5 | -32142.7 | 155 |  |  | Lift380_L124_5mm_E | 2016.1 | 13.9177 | 1402 | 2016-12-30 09:20
4 / 203 . | 85.327 | 0.2141 | 8.6022 | 2.3868 | 0.0812 | 0.1139 | 96.7252 | -18811.4 | -32142.4 | 155 |  |  | Lift380_L124_5mm_E | 2026.13 | 13.0643 | 1403 | 2016-12-30 09:23
4 / 204 . | 85.0654 | 0.2125 | 10.515 | 3.2461 | 0.2405 | 0.205 | 99.4846 | -18801.4 | -32142.2 | 155 |  |  | Lift380_L124_5mm_E | 2036.16 | 13.6113 | 1404 | 2016-12-30 09:26
4 / 205 . | 80.2257 | 0.2993 | 17.3145 | 4.3909 | 0.4457 | 0.4011 | 103.0772 | -18791.4 | -32141.9 | 155 |  |  | Lift380_L124_5mm_E | 2046.19 | 14.3788 | 1405 | 2016-12-30 09:28
4 / 206 . | 82.4366 | 0.2583 | 11.4392 | 3.0859 | 0.167 | 0.1928 | 97.5798 | -18781.4 | -32141.7 | 155 |  |  | Lift380_L124_5mm_E | 2056.22 | 13.3358 | 1406 | 2016-12-30 09:31
4 / 207 . | 88.314 | 0.19 | 6.7506 | 2.2621 | 0.0452 | 0.1032 | 97.6651 | -18771.3 | -32141.5 | 155 |  |  | Lift380_L124_5mm_E | 2066.25 | 13.1423 | 1407 | 2016-12-30 09:34
4 / 208 . | 87.7729 | 0.259 | 6.1972 | 3.4016 | 0.1777 | 0.2151 | 98.0236 | -18761.3 | -32141.2 | 155 |  |  | Lift380_L124_5mm_E | 2076.28 | 13.3956 | 1408 | 2016-12-30 09:37
4 / 209 . | 78.0547 | 0.3327 | 15.0759 | 4.511 | 0.1168 | 0.1137 | 98.2049 | -18751.3 | -32141 | 155 |  |  | Lift380_L124_5mm_E | 2086.31 | 13.6647 | 1409 | 2016-12-30 09:40
4 / 210 . | 86.4772 | 0.4651 | 7.5478 | 6.5593 | 0.1218 | 0.166 | 101.3373 | -18741.2 | -32140.8 | 155 |  |  | Lift380_L124_5mm_E | 2096.34 | 14.3299 | 1410 | 2016-12-30 09:42
4 / 211 . | 87.5406 | 0.1902 | 7.4283 | 2.3529 | 0.1366 | 0.1685 | 97.8171 | -18731.2 | -32140.5 | 154 |  |  | Lift380_L124_5mm_E | 2106.37 | 13.203 | 1411 | 2016-12-30 09:45
4 / 212 . | 69.7249 | 0.3654 | 22.4918 | 6.3344 | 0.2823 | 0.2752 | 99.474 | -18721.2 | -32140.3 | 154 |  |  | Lift380_L124_5mm_E | 2116.4 | 14.2361 | 1412 | 2016-12-30 09:48
4 / 213 . | 85.4445 | 0.1961 | 9.2886 | 3.1761 | 0.2705 | 0.2971 | 98.6728 | -18711.2 | -32140.1 | 154 |  |  | Lift380_L124_5mm_E | 2126.43 | 13.4974 | 1413 | 2016-12-30 09:51
4 / 214 . | 80.2524 | 0.2339 | 15.6577 | 2.7595 | 0.2299 | 0.1634 | 99.2969 | -18701.1 | -32139.8 | 154 |  |  | Lift380_L124_5mm_E | 2136.46 | 13.5539 | 1414 | 2016-12-30 09:54
4 / 215 . | 82.1426 | 0.2606 | 10.7712 | 3.507 | 0.1072 | 0.0996 | 96.8882 | -18691.1 | -32139.6 | 154 |  |  | Lift380_L124_5mm_E | 2146.49 | 13.2876 | 1415 | 2016-12-30 09:56
4 / 216 . | 78.1917 | 0.3161 | 17.7898 | 4.2488 | 0.1978 | 0.167 | 100.9113 | -18681.1 | -32139.4 | 155 |  |  | Lift380_L124_5mm_E | 2156.53 | 14.0188 | 1416 | 2016-12-30 09:59
4 / 217 . | 85.3002 | 0.3205 | 8.6241 | 4.259 | 0.6408 | 0.5912 | 99.7358 | -18671 | -32139.1 | 155 |  |  | Lift380_L124_5mm_E | 2166.56 | 13.8844 | 1417 | 2016-12-30 10:02
4 / 218 . | 75.5415 | 0.2568 | 19.0033 | 4.2242 | 0.3911 | 0.4193 | 99.8362 | -18661 | -32138.9 | 155 |  |  | Lift380_L124_5mm_E | 2176.59 | 13.9432 | 1418 | 2016-12-30 10:05
4 / 219 . | 83.1769 | 0.2151 | 11.0783 | 2.5259 | 0.1218 | 0.1213 | 97.2393 | -18651 | -32138.6 | 155 |  |  | Lift380_L124_5mm_E | 2186.62 | 13.1843 | 1419 | 2016-12-30 10:07
4 / 220 . | 82.5414 | 0.3137 | 7.9089 | 3.9057 | 0.2032 | 0.2016 | 95.0746 | -18641 | -32138.4 | 155 |  |  | Lift380_L124_5mm_E | 2196.65 | 13.1112 | 1420 | 2016-12-30 10:10
4 / 221 . | 79.1614 | 0.8739 | 4.4745 | 13.6021 | 0.5481 | 0.4492 | 99.1092 | -18630.9 | -32138.2 | 154 |  |  | Lift380_L124_5mm_E | 2206.67 | 15.2217 | 1421 | 2016-12-30 10:13
4 / 222 . | 95.4888 | 0.0504 | 1.6227 | 0.9966 | 0.0202 | 0.059 | 98.2378 | -18620.9 | -32137.9 | 154 |  |  | Lift380_L124_5mm_E | 2216.7 | 12.9558 | 1422 | 2016-12-30 10:16
4 / 223 . | 94.5265 | 0.1289 | 2.5497 | 2.4146 | 0.006 | 0.074 | 99.6997 | -18610.9 | -32137.7 | 154 |  |  | Lift380_L124_5mm_E | 2226.74 | 13.3812 | 1423 | 2016-12-30 10:19
4 / 224 . | 95.5016 | 0.0495 | 1.426 | 0.943 | 0.0334 | 0.0718 | 98.0253 | -18600.9 | -32137.5 | 154 |  |  | Lift380_L124_5mm_E | 2236.77 | 12.9209 | 1424 | 2016-12-30 10:21
4 / 225 . | 85.191 | 0.2868 | 9.0087 | 6.6673 | 0.5048 | 0.4862 | 102.1448 | -18590.8 | -32137.2 | 154 |  |  | Lift380_L124_5mm_E | 2246.8 | 14.5568 | 1425 | 2016-12-30 10:24
4 / 226 . | 83.3568 | 0.2333 | 8.4789 | 3.1212 | 0.1056 | 0.1507 | 95.4464 | -18580.8 | -32137 | 155 |  |  | Lift380_L124_5mm_E | 2256.83 | 13.0217 | 1426 | 2016-12-30 10:27
4 / 227 . | 84.7061 | 0.2498 | 9.4827 | 2.7138 | 0.0825 | 0.0824 | 97.3174 | -18570.8 | -32136.8 | 155 |  |  | Lift380_L124_5mm_E | 2266.86 | 13.1984 | 1427 | 2016-12-30 10:30
4 / 228 . | 82.5411 | 0.4146 | 11.5478 | 5.1911 | 0.2004 | 0.1878 | 100.0828 | -18560.7 | -32136.5 | 155 |  |  | Lift380_L124_5mm_E | 2276.89 | 14.0013 | 1428 | 2016-12-30 10:33
4 / 229 . | 85.5042 | 0.2048 | 7.8261 | 2.1681 | 0.0854 | 0.1277 | 95.9164 | -18550.7 | -32136.3 | 155 |  |  | Lift380_L124_5mm_E | 2286.92 | 12.9187 | 1429 | 2016-12-30 10:35
4 / 230 . | 86.7419 | 0.2054 | 8.4444 | 2.5629 | 0.145 | 0.149 | 98.2486 | -18540.7 | -32136.1 | 155 |  |  | Lift380_L124_5mm_E | 2296.95 | 13.3015 | 1430 | 2016-12-30 10:38
4 / 231 . | 79.7478 | 0.3731 | 10.4244 | 5.4796 | 0.1832 | 0.1865 | 96.3944 | -18530.7 | -32135.8 | 154 |  |  | Lift380_L124_5mm_E | 2306.98 | 13.5547 | 1431 | 2016-12-30 10:41
4 / 232 . | 92.7964 | 0.1174 | 3.6137 | 1.6176 | 0.0455 | 0.0659 | 98.2566 | -18520.6 | -32135.6 | 154 |  |  | Lift380_L124_5mm_E | 2317.01 | 13.081 | 1432 | 2016-12-30 10:44
4 / 233 . | 90.1309 | 0.1313 | 3.6958 | 1.5543 | 0.054 | 0.1229 | 95.6892 | -18510.6 | -32135.3 | 154 |  |  | Lift380_L124_5mm_E | 2327.04 | 12.7457 | 1433 | 2016-12-30 10:47
4 / 234 . | 84.108 | 0.2946 | 8.3632 | 4.7997 | 0.5186 | 0.4565 | 98.5406 | -18500.6 | -32135.1 | 154 |  |  | Lift380_L124_5mm_E | 2337.07 | 13.7811 | 1434 | 2016-12-30 10:49
4 / 235 . | 87.1069 | 0.217 | 6.9053 | 2.8413 | 0.0922 | 0.1339 | 97.2965 | -18490.6 | -32134.9 | 154 |  |  | Lift380_L124_5mm_E | 2347.1 | 13.1981 | 1435 | 2016-12-30 10:52
4 / 236 . | 86.8731 | 0.2186 | 7.8338 | 2.5233 | 0.0486 | 0.0845 | 97.5819 | -18480.5 | -32134.6 | 155 |  |  | Lift380_L124_5mm_E | 2357.13 | 13.182 | 1436 | 2016-12-30 10:55
4 / 237 . | 86.4576 | 0.5219 | 7.4358 | 12.7755 | 0.3216 | 0.3265 | 107.8389 | -18470.5 | -32134.4 | 155 |  |  | Lift380_L124_5mm_E | 2367.16 | 16.2133 | 1437 | 2016-12-30 10:58
4 / 238 . | 81.2588 | 0.2837 | 12.9348 | 4.4325 | 0.32 | 0.3391 | 99.5689 | -18460.5 | -32134.2 | 155 |  |  | Lift380_L124_5mm_E | 2377.19 | 13.862 | 1438 | 2016-12-30 11:01
4 / 239 . | 81.4241 | 0.4104 | 12.9106 | 6.055 | 0.2645 | 0.2709 | 101.3355 | -18450.4 | -32133.9 | 155 |  |  | Lift380_L124_5mm_E | 2387.22 | 14.3343 | 1439 | 2016-12-30 11:03
4 / 240 . | 84.5291 | 0.2212 | 11.5293 | 2.6619 | 0.1159 | 0.1503 | 99.2077 | -18440.4 | -32133.7 | 155 |  |  | Lift380_L124_5mm_E | 2397.25 | 13.4691 | 1440 | 2016-12-30 11:06
4 / 241 . | 88.3896 | 0.1736 | 7.8024 | 2.3449 | 0.0587 | 0.0913 | 98.8605 | -18430.4 | -32133.5 | 155 |  |  | Lift380_L124_5mm_E | 2407.28 | 13.3219 | 1441 | 2016-12-30 11:09
4 / 242 . | 79.1141 | 0.3731 | 10.0157 | 3.8324 | 0.0913 | 0.1663 | 93.5929 | -18420.4 | -32133.2 | 155 |  |  | Lift380_L124_5mm_E | 2417.31 | 12.9085 | 1442 | 2016-12-30 11:12
4 / 243 . | 87.8727 | 0.1853 | 7.6624 | 2.5442 | 0.1536 | 0.2088 | 98.6268 | -18410.3 | -32133 | 155 |  |  | Lift380_L124_5mm_E | 2427.34 | 13.3483 | 1443 | 2016-12-30 11:15
4 / 244 . | 75.095 | 0.3051 | 22.5279 | 3.4658 | 0.6977 | 0.5947 | 102.6862 | -18400.3 | -32132.8 | 155 |  |  | Lift380_L124_5mm_E | 2437.37 | 14.288 | 1444 | 2016-12-30 11:17
4 / 245 . | 84.4091 | 0.2098 | 11.714 | 3.311 | 0.5023 | 0.462 | 100.6082 | -18390.3 | -32132.5 | 155 |  |  | Lift380_L124_5mm_E | 2447.4 | 13.8446 | 1445 | 2016-12-30 11:20
4 / 246 . | 78.4478 | 0.3498 | 14.2641 | 5.3697 | 0.5888 | 0.5604 | 99.5806 | -18380.3 | -32132.3 | 155 |  |  | Lift380_L124_5mm_E | 2457.43 | 14.0876 | 1446 | 2016-12-30 11:23
4 / 247 . | 82.6738 | 0.4477 | 9.6902 | 8.6491 | 0.7062 | 0.6346 | 102.8017 | -18370.2 | -32132 | 155 |  |  | Lift380_L124_5mm_E | 2467.46 | 15.0085 | 1447 | 2016-12-30 11:26
4 / 248 . | 81.391 | 0.2859 | 12.2391 | 3.9987 | 0.1613 | 0.1787 | 98.2548 | -18360.2 | -32131.8 | 155 |  |  | Lift380_L124_5mm_E | 2477.49 | 13.5749 | 1448 | 2016-12-30 11:29
4 / 249 . | 86.4586 | 0.2515 | 7.424 | 2.7233 | 0.149 | 0.2125 | 97.2189 | -18350.2 | -32131.6 | 155 |  |  | Lift380_L124_5mm_E | 2487.53 | 13.1908 | 1449 | 2016-12-30 11:31
4 / 250 . | 80.523 | 0.3856 | 12.2231 | 5.8601 | 0.1448 | 0.1947 | 99.3314 | -18340.1 | -32131.3 | 155 |  |  | Lift380_L124_5mm_E | 2497.56 | 14.0113 | 1450 | 2016-12-30 11:34
4 / 251 . | 75.8329 | 0.7276 | 13.3596 | 10.0626 | 0.3929 | 0.395 | 100.7705 | -18330.1 | -32131.1 | 156 |  |  | Lift380_L124_5mm_E | 2507.59 | 14.935 | 1451 | 2016-12-30 11:37
4 / 252 . | 75.1646 | 0.4194 | 18.0046 | 4.7774 | 0.1354 | 0.2559 | 98.7573 | -18320.1 | -32130.9 | 156 |  |  | Lift380_L124_5mm_E | 2517.62 | 13.827 | 1452 | 2016-12-30 11:40
4 / 253 . | 74.4624 | 0.4079 | 17.0921 | 3.9374 | 0.135 | 0.1235 | 96.1582 | -18310.1 | -32130.6 | 156 |  |  | Lift380_L124_5mm_E | 2527.65 | 13.3298 | 1453 | 2016-12-30 11:43
4 / 254 . | 93.188 | 0.1142 | 3.5217 | 1.6223 | 0.3108 | 0.1361 | 98.8931 | -18300 | -32130.4 | 156 |  |  | Lift380_L124_5mm_E | 2537.68 | 13.2065 | 1454 | 2016-12-30 11:45
4 / 255 . | 83.5695 | 0.3989 | 10.442 | 4.2052 | 0.2601 | 0.2881 | 99.1638 | -18290 | -32130.2 | 156 |  |  | Lift380_L124_5mm_E | 2547.71 | 13.733 | 1455 | 2016-12-30 11:48
4 / 256 . | 90.0173 | 0.1224 | 5.7935 | 1.6144 | 0.135 | 0.2148 | 97.8974 | -18280 | -32129.9 | 155 |  |  | Lift380_L124_5mm_E | 2557.74 | 13.085 | 1456 | 2016-12-30 11:51
4 / 257 . | 86.6324 | 0.2037 | 6.2456 | 2.7649 | 0.0728 | 0.1131 | 96.0325 | -18269.9 | -32129.7 | 155 |  |  | Lift380_L124_5mm_E | 2567.77 | 13.0101 | 1457 | 2016-12-30 11:54
4 / 258 . | 84.9418 | 0.1741 | 10.9526 | 3.2927 | 0.1661 | 0.1963 | 99.7237 | -18259.9 | -32129.5 | 155 |  |  | Lift380_L124_5mm_E | 2577.8 | 13.6439 | 1458 | 2016-12-30 11:57
4 / 259 . | 86.4421 | 0.2506 | 5.7253 | 4.3473 | 0.2397 | 0.2277 | 97.2327 | -18249.9 | -32129.2 | 155 |  |  | Lift380_L124_5mm_E | 2587.83 | 13.4491 | 1459 | 2016-12-30 11:59
4 / 260 . | 87.9164 | 0.4822 | 4.306 | 6.1569 | 0.1995 | 0.1876 | 99.2486 | -18239.9 | -32129 | 155 |  |  | Lift380_L124_5mm_E | 2597.86 | 13.9741 | 1460 | 2016-12-30 12:02
4 / 261 . | 84.4141 | 0.2075 | 10.1075 | 2.4321 | 0.106 | 0.0926 | 97.3598 | -18229.8 | -32128.8 | 155 |  |  | Lift380_L124_5mm_E | 2607.89 | 13.1698 | 1461 | 2016-12-30 12:05
4 / 262 . | 76.719 | 0.3372 | 16.4291 | 6.3954 | 0.3311 | 0.3033 | 100.5151 | -18219.8 | -32128.5 | 155 |  |  | Lift380_L124_5mm_E | 2617.92 | 14.3306 | 1462 | 2016-12-30 12:08
4 / 263 . | 76.8809 | 0.3396 | 15.8167 | 5.3151 | 0.3351 | 0.3444 | 99.0318 | -18209.8 | -32128.3 | 155 |  |  | Lift380_L124_5mm_E | 2627.95 | 13.9642 | 1463 | 2016-12-30 12:11
4 / 264 . | 82.1544 | 0.303 | 11.5666 | 3.5153 | 0.1254 | 0.1192 | 97.7838 | -18199.8 | -32128 | 155 |  |  | Lift380_L124_5mm_E | 2637.98 | 13.4176 | 1464 | 2016-12-30 12:13
4 / 265 . | 84.7073 | 0.2489 | 8.5903 | 2.7294 | 0.1381 | 0.1725 | 96.5865 | -18189.7 | -32127.8 | 155 |  |  | Lift380_L124_5mm_E | 2648.01 | 13.115 | 1465 | 2016-12-30 12:16
4 / 266 . | 88.2344 | 0.1822 | 6.1194 | 2.4246 | 0.1492 | 0.1734 | 97.2832 | -18179.7 | -32127.6 | 155 |  |  | Lift380_L124_5mm_E | 2658.04 | 13.1343 | 1466 | 2016-12-30 12:19
4 / 267 . | 95.2956 | 0.071 | 2.0538 | 1.2385 | 0.0143 | 0.0859 | 98.7591 | -18169.7 | -32127.3 | 155 |  |  | Lift380_L124_5mm_E | 2668.07 | 13.0688 | 1467 | 2016-12-30 12:22
4 / 268 . | 88.8294 | 0.1965 | 5.4633 | 2.4321 | 0.1566 | 0.2031 | 97.281 | -18159.6 | -32127.1 | 155 |  |  | Lift380_L124_5mm_E | 2678.1 | 13.1331 | 1468 | 2016-12-30 12:25
4 / 269 . | 80.8128 | 0.2267 | 14.4905 | 2.2161 | 0.1245 | 0.1689 | 98.0394 | -18149.6 | -32126.9 | 155 |  |  | Lift380_L124_5mm_E | 2688.13 | 13.2788 | 1469 | 2016-12-30 12:27
4 / 270 . | 93.422 | 0.0809 | 2.1114 | 1.0987 | 0.0272 | 0.0816 | 96.8219 | -18139.6 | -32126.6 | 155 |  |  | Lift380_L124_5mm_E | 2698.16 | 12.7963 | 1470 | 2016-12-30 12:30
4 / 271 . | 89.0647 | 0.2473 | 5.7421 | 2.6636 | 0.0904 | 0.1225 | 97.9307 | -18129.6 | -32126.4 | 155 |  |  | Lift380_L124_5mm_E | 2708.19 | 13.2386 | 1471 | 2016-12-30 12:33
4 / 272 . | 77.7919 | 0.2971 | 12.869 | 3.6626 | 0.2133 | 0.2341 | 95.068 | -18119.5 | -32126.2 | 155 |  |  | Lift380_L124_5mm_E | 2718.22 | 13.1264 | 1472 | 2016-12-30 12:36
4 / 273 . | 84.9129 | 0.2275 | 8.3098 | 2.8699 | 0.0929 | 0.1332 | 96.5463 | -18109.5 | -32125.9 | 155 |  |  | Lift380_L124_5mm_E | 2728.25 | 13.1191 | 1473 | 2016-12-30 12:39
4 / 274 . | 76.2882 | 0.8336 | 9.8847 | 18.4396 | 0.5204 | 0.5039 | 106.4705 | -18099.5 | -32125.7 | 155 |  |  | Lift380_L124_5mm_E | 2738.28 | 17.0101 | 1474 | 2016-12-30 12:41
4 / 275 . | 77.1766 | 0.3289 | 16.6546 | 4.721 | 0.5032 | 0.491 | 99.8753 | -18089.5 | -32125.5 | 155 |  |  | Lift380_L124_5mm_E | 2748.31 | 14.0267 | 1475 | 2016-12-30 12:44
4 / 276 . | 86.6296 | 0.186 | 8.7871 | 2.2377 | 0.099 | 0.1191 | 98.0585 | -18079.4 | -32125.2 | 155 |  |  | Lift380_L124_5mm_E | 2758.35 | 13.2188 | 1476 | 2016-12-30 12:47
4 / 277 . | 95.1841 | 0.0619 | 1.5434 | 1.051 | 0.0331 | 0.055 | 97.9286 | -18069.4 | -32125 | 155 |  |  | Lift380_L124_5mm_E | 2768.38 | 12.9246 | 1477 | 2016-12-30 12:50
4 / 278 . | 84.5734 | 0.2058 | 8.8832 | 2.6118 | 0.1634 | 0.1734 | 96.6111 | -18059.4 | -32124.7 | 155 |  |  | Lift380_L124_5mm_E | 2778.41 | 13.1062 | 1478 | 2016-12-30 12:53
4 / 279 . | 79.9524 | 0.2659 | 15.5316 | 2.8881 | 0.1538 | 0.1215 | 98.9133 | -18049.3 | -32124.5 | 155 |  |  | Lift380_L124_5mm_E | 2788.44 | 13.5081 | 1479 | 2016-12-30 12:55
4 / 280 . | 89.1563 | 0.3102 | 3.7015 | 5.4521 | 0.7472 | 0.6853 | 100.0526 | -18039.3 | -32124.3 | 155 |  |  | Lift380_L124_5mm_E | 2798.47 | 14.0925 | 1480 | 2016-12-30 12:58
4 / 281 . | 79.9221 | 0.2766 | 14.4826 | 3.7181 | 0.1125 | 0.1597 | 98.6716 | -18029.3 | -32124 | 155 |  |  | Lift380_L124_5mm_E | 2808.5 | 13.598 | 1481 | 2016-12-30 13:01
4 / 282 . | 87.0058 | 0.2112 | 6.1905 | 2.7141 | 0.1507 | 0.1721 | 96.4444 | -18019.3 | -32123.8 | 155 |  |  | Lift380_L124_5mm_E | 2818.53 | 13.0721 | 1482 | 2016-12-30 13:04
4 / 283 . | 77.4126 | 0.2848 | 17.053 | 3.8603 | 0.2834 | 0.2848 | 99.1789 | -18009.2 | -32123.6 | 155 |  |  | Lift380_L124_5mm_E | 2828.56 | 13.7496 | 1483 | 2016-12-30 13:07
4 / 284 . | 84.8248 | 0.2362 | 8.9076 | 3.572 | 0.3004 | 0.3142 | 98.1552 | -17999.2 | -32123.3 | 155 |  |  | Lift380_L124_5mm_E | 2838.59 | 13.4952 | 1484 | 2016-12-30 13:10
4 / 285 . | 81.8626 | 0.2735 | 10.568 | 4.0004 | 0.1083 | 0.1336 | 96.9463 | -17989.2 | -32123.1 | 155 |  |  | Lift380_L124_5mm_E | 2848.62 | 13.3761 | 1485 | 2016-12-30 13:12
4 / 286 . | 95.1798 | 0.0556 | 1.8155 | 1.0511 | 0.0043 | 0.058 | 98.1642 | -17979.1 | -32122.9 | 155 |  |  | Lift380_L124_5mm_E | 2858.65 | 12.9546 | 1486 | 2016-12-30 13:15
4 / 287 . | 91.162 | 0.277 | 4.6337 | 4.0507 | 0.1311 | 0.1379 | 100.3923 | -17969.1 | -32122.6 | 155 |  |  | Lift380_L124_5mm_E | 2868.68 | 13.7763 | 1487 | 2016-12-30 13:18
4 / 288 . | 79.5491 | 0.3514 | 12.21 | 4.7389 | 0.5311 | 0.5355 | 97.916 | -17959.1 | -32122.4 | 155 |  |  | Lift380_L124_5mm_E | 2878.71 | 13.7392 | 1488 | 2016-12-30 13:21
4 / 289 . | 95.6807 | 0.0451 | 1.3944 | 1.0074 | -0.0085 | 0.0628 | 98.1818 | -17949.1 | -32122.2 | 155 |  |  | Lift380_L124_5mm_E | 2888.74 | 12.9448 | 1489 | 2016-12-30 13:23
4 / 290 . | 93.2222 | 0.1892 | 2.3042 | 2.6068 | 0.0254 | 0.0666 | 98.4144 | -17939 | -32121.9 | 155 |  |  | Lift380_L124_5mm_E | 2898.77 | 13.2434 | 1490 | 2016-12-30 13:26
4 / 291 . | 82.8488 | 0.5305 | 10.0076 | 6.1104 | 0.2375 | 0.2848 | 100.0195 | -17929 | -32121.7 | 155 |  |  | Lift380_L124_5mm_E | 2908.8 | 14.14 | 1491 | 2016-12-30 13:29
4 / 292 . | 85.739 | 0.2398 | 7.5109 | 3.1495 | 0.28 | 0.3082 | 97.2275 | -17919 | -32121.4 | 155 |  |  | Lift380_L124_5mm_E | 2918.83 | 13.2896 | 1492 | 2016-12-30 13:32
4 / 293 . | 80.4458 | 0.2339 | 13.4788 | 4.3478 | 0.3274 | 0.3563 | 99.1901 | -17909 | -32121.2 | 155 |  |  | Lift380_L124_5mm_E | 2928.86 | 13.8081 | 1493 | 2016-12-30 13:35
4 / 294 . | 62.7971 | 2.1109 | 3.1753 | 32.8797 | 0.1627 | 0.0701 | 101.1958 | -17898.9 | -32121 | 155 |  |  | Lift380_L124_5mm_E | 2938.89 | 18.4564 | 1494 | 2016-12-30 13:38
4 / 295 . | 82.0578 | 0.3372 | 8.258 | 3.9448 | 0.2596 | 0.3311 | 95.1885 | -17888.9 | -32120.7 | 155 |  |  | Lift380_L124_5mm_E | 2948.92 | 13.1584 | 1495 | 2016-12-30 13:40
4 / 296 . | 72.0548 | 0.5188 | 20.0914 | 7.5489 | 0.2852 | 0.2366 | 100.7357 | -17878.9 | -32120.5 | 156 |  |  | Lift380_L124_5mm_E | 2958.95 | 14.5647 | 1496 | 2016-12-30 13:43
4 / 297 . | 96.4528 | 0.0518 | 1.3354 | 0.955 | 0.0096 | 0.1014 | 98.906 | -17868.8 | -32120.3 | 156 |  |  | Lift380_L124_5mm_E | 2968.98 | 13.0368 | 1497 | 2016-12-30 13:46
4 / 298 . | 89.3718 | 0.1657 | 5.1801 | 1.9086 | 0.0699 | 0.0926 | 96.7887 | -17858.8 | -32120 | 156 |  |  | Lift380_L124_5mm_E | 2979.01 | 12.9583 | 1498 | 2016-12-30 13:49
4 / 299 . | 89.885 | 0.1932 | 4.8761 | 2.3324 | 0.0732 | 0.1008 | 97.4607 | -17848.8 | -32119.8 | 156 |  |  | Lift380_L124_5mm_E | 2989.04 | 13.1115 | 1499 | 2016-12-30 13:52
4 / 300 . | 94.2811 | 0.0969 | 3.028 | 1.6723 | 0.0769 | 0.155 | 99.3102 | -17838.8 | -32119.6 | 156 |  |  | Lift380_L124_5mm_E | 2999.07 | 13.2358 | 1500 | 2016-12-30 13:54
4 / 301 . | 86.9384 | 0.1801 | 6.6482 | 1.8671 | 0.067 | 0.0596 | 95.7604 | -17828.7 | -32119.3 | 155 |  |  | Lift380_L124_5mm_E | 3009.1 | 12.8281 | 1501 | 2016-12-30 13:57
4 / 302 . | 80.921 | 0.3424 | 11.4788 | 8.5808 | 0.6724 | 0.6716 | 102.6671 | -17818.7 | -32119.1 | 155 |  |  | Lift380_L124_5mm_E | 3019.13 | 14.999 | 1502 | 2016-12-30 14:00
4 / 303 . | 74.1648 | 0.4593 | 16.9957 | 5.8539 | 0.4335 | 0.4004 | 98.3076 | -17808.7 | -32118.9 | 155 |  |  | Lift380_L124_5mm_E | 3029.16 | 13.9864 | 1503 | 2016-12-30 14:03
4 / 304 . | 88.0876 | 0.2042 | 5.7703 | 2.2706 | 0.05 | 0.1169 | 96.4996 | -17798.7 | -32118.6 | 155 |  |  | Lift380_L124_5mm_E | 3039.19 | 12.9844 | 1504 | 2016-12-30 14:05
4 / 305 . | 77.3144 | 0.57 | 14.59 | 8.4829 | 0.3178 | 0.2997 | 101.5747 | -17788.6 | -32118.4 | 155 |  |  | Lift380_L124_5mm_E | 3049.22 | 14.7795 | 1505 | 2016-12-30 14:08
4 / 306 . | 81.3208 | 0.2563 | 13.798 | 3.4007 | 0.1854 | 0.2469 | 99.208 | -17778.6 | -32118.1 | 155 |  |  | Lift380_L124_5mm_E | 3059.25 | 13.6303 | 1506 | 2016-12-30 14:11
4 / 307 . | 83.9978 | 0.2313 | 10.7731 | 3.1078 | 0.0981 | 0.1376 | 98.3457 | -17768.6 | -32117.9 | 155 |  |  | Lift380_L124_5mm_E | 3069.28 | 13.4169 | 1507 | 2016-12-30 14:14
4 / 308 . | 82.744 | 0.6787 | 3.175 | 15.7498 | 0.1362 | 0.0971 | 102.5808 | -17758.5 | -32117.7 | 155 |  |  | Lift380_L124_5mm_E | 3079.31 | 15.9098 | 1508 | 2016-12-30 14:17
4 / 309 . | 85.3078 | 0.2578 | 8.6798 | 3.1867 | 0.2308 | 0.2614 | 97.9243 | -17748.5 | -32117.4 | 155 |  |  | Lift380_L124_5mm_E | 3089.34 | 13.3856 | 1509 | 2016-12-30 14:20
4 / 310 . | 63.7548 | 0.5727 | 22.2284 | 14.433 | 0.9886 | 0.826 | 102.8035 | -17738.5 | -32117.2 | 155 |  |  | Lift380_L124_5mm_E | 3099.38 | 16.1179 | 1510 | 2016-12-30 14:22
4 / 311 . | 95.8631 | 0.0494 | 1.3919 | 0.9838 | 0.0188 | 0.091 | 98.3979 | -17728.5 | -32117 | 155 |  |  | Lift380_L124_5mm_E | 3109.41 | 12.9759 | 1511 | 2016-12-30 14:25
4 / 312 . | 87.0355 | 0.3827 | 5.3531 | 3.8041 | 0.2385 | 0.2726 | 97.0866 | -17718.4 | -32116.7 | 155 |  |  | Lift380_L124_5mm_E | 3119.44 | 13.3433 | 1512 | 2016-12-30 14:28
4 / 313 . | 83.3846 | 0.4322 | 9.73 | 6.7022 | 0.4796 | 0.404 | 101.1326 | -17708.4 | -32116.5 | 155 |  |  | Lift380_L124_5mm_E | 3129.47 | 14.4234 | 1513 | 2016-12-30 14:31
4 / 314 . | 86.9983 | 0.2041 | 9.5667 | 2.8778 | 0.0906 | 0.1194 | 99.8569 | -17698.4 | -32116.3 | 155 |  |  | Lift380_L124_5mm_E | 3139.5 | 13.5616 | 1514 | 2016-12-30 14:33
4 / 315 . | 94.4848 | 0.094 | 1.4248 | 1.1092 | -0.0018 | 0.0976 | 97.2087 | -17688.3 | -32116 | 155 |  |  | Lift380_L124_5mm_E | 3149.53 | 12.8394 | 1515 | 2016-12-30 14:36
4 / 316 . | 81.6283 | 0.2845 | 7.8864 | 3.7666 | 0.1718 | 0.2446 | 93.9821 | -17678.3 | -32115.8 | 155 |  |  | Lift380_L124_5mm_E | 3159.56 | 12.948 | 1516 | 2016-12-30 14:39
4 / 317 . | 70.3198 | 0.4304 | 21.4351 | 5.344 | 0.222 | 0.2377 | 97.989 | -17668.3 | -32115.6 | 155 |  |  | Lift380_L124_5mm_E | 3169.59 | 13.861 | 1517 | 2016-12-30 14:42
4 / 318 . | 81.2496 | 0.2961 | 13.7696 | 2.8143 | 0.1218 | 0.1686 | 98.42 | -17658.3 | -32115.3 | 155 |  |  | Lift380_L124_5mm_E | 3179.62 | 13.4157 | 1518 | 2016-12-30 14:45
4 / 319 . | 95.0335 | 0.0616 | 1.7874 | 1.0968 | 0.0401 | 0.0778 | 98.0973 | -17648.2 | -32115.1 | 155 |  |  | Lift380_L124_5mm_E | 3189.65 | 12.96 | 1519 | 2016-12-30 14:48
4 / 320 . | 96.2694 | 0.051 | 1.2327 | 0.8575 | 0.0007 | 0.0588 | 98.4702 | -17638.2 | -32114.9 | 155 |  |  | Lift380_L124_5mm_E | 3199.68 | 12.9573 | 1520 | 2016-12-30 14:50
4 / 321 . | 74.0691 | 0.3626 | 16.2522 | 4.7551 | 0.5131 | 0.5041 | 96.4563 | -17628.2 | -32114.6 | 155 |  |  | Lift380_L124_5mm_E | 3209.71 | 13.5862 | 1521 | 2016-12-30 14:53
4 / 322 . | 95.7452 | 0.0499 | 1.3779 | 0.9542 | 0.0159 | 0.0933 | 98.2366 | -17618.2 | -32114.4 | 155 |  |  | Lift380_L124_5mm_E | 3219.74 | 12.95 | 1522 | 2016-12-30 14:56
4 / 323 . | 81.1514 | 0.3421 | 13.8838 | 3.4901 | 0.1902 | 0.1898 | 99.2474 | -17608.1 | -32114.1 | 155 |  |  | Lift380_L124_5mm_E | 3229.77 | 13.6435 | 1523 | 2016-12-30 14:59
4 / 324 . | 88.6227 | 0.1472 | 8.431 | 2.1766 | 0.0606 | 0.0787 | 99.5167 | -17598.1 | -32113.9 | 155 |  |  | Lift380_L124_5mm_E | 3239.8 | 13.3856 | 1524 | 2016-12-30 15:02
4 / 325 . | 82.1499 | 0.2478 | 10.858 | 3.4352 | 0.2099 | 0.2089 | 97.1098 | -17588.1 | -32113.7 | 155 |  |  | Lift380_L124_5mm_E | 3249.83 | 13.3324 | 1525 | 2016-12-30 15:04
4 / 326 . | 89.3058 | 0.2353 | 4.1424 | 4.4999 | 0.2149 | 0.2336 | 98.6319 | -17578 | -32113.4 | 155 |  |  | Lift380_L124_5mm_E | 3259.86 | 13.6372 | 1526 | 2016-12-30 15:07
4 / 327 . | 80.6738 | 0.2971 | 10.7938 | 4.2617 | 0.4061 | 0.37 | 96.8026 | -17568 | -32113.2 | 155 |  |  | Lift380_L124_5mm_E | 3269.89 | 13.4684 | 1527 | 2016-12-30 15:10
4 / 328 . | 71.805 | 0.4479 | 19.1534 | 5.7567 | 0.1228 | 0.1056 | 97.3914 | -17558 | -32113 | 155 |  |  | Lift380_L124_5mm_E | 3279.92 | 13.7977 | 1528 | 2016-12-30 15:13
4 / 329 . | 79.6221 | 0.2893 | 11.1573 | 3.4449 | 0.1767 | 0.2039 | 94.8943 | -17548 | -32112.7 | 155 |  |  | Lift380_L124_5mm_E | 3289.95 | 13.0436 | 1529 | 2016-12-30 15:16
4 / 330 . | 94.3486 | 0.0918 | 2.8592 | 1.5772 | 0.0169 | 0.0888 | 98.9825 | -17537.9 | -32112.5 | 155 |  |  | Lift380_L124_5mm_E | 3299.98 | 13.1606 | 1530 | 2016-12-30 15:18
4 / 331 . | 69.7293 | 0.3711 | 23.6775 | 4.4283 | 0.1758 | 0.2025 | 98.5846 | -17527.9 | -32112.3 | 156 |  |  | Lift380_L124_5mm_E | 3310.01 | 13.8048 | 1531 | 2016-12-30 15:21
4 / 332 . | 93.693 | 0.0855 | 2.3406 | 1.1627 | 0.0356 | 0.0836 | 97.4011 | -17517.9 | -32112 | 156 |  |  | Lift380_L124_5mm_E | 3320.04 | 12.8854 | 1532 | 2016-12-30 15:24
4 / 333 . | 77.2146 | 0.2612 | 17.4248 | 2.8806 | 0.1475 | 0.1415 | 98.0703 | -17507.9 | -32111.8 | 156 |  |  | Lift380_L124_5mm_E | 3330.07 | 13.4178 | 1533 | 2016-12-30 15:27
4 / 334 . | 79.0471 | 0.2848 | 16.1364 | 5.292 | 0.6589 | 0.6138 | 102.0329 | -17497.8 | -32111.6 | 156 |  |  | Lift380_L124_5mm_E | 3340.1 | 14.4288 | 1534 | 2016-12-30 15:30
4 / 335 . | 78.8096 | 0.2993 | 16.9119 | 4.3829 | 0.3661 | 0.3557 | 101.1254 | -17487.8 | -32111.3 | 156 |  |  | Lift380_L124_5mm_E | 3350.13 | 14.104 | 1535 | 2016-12-30 15:32
4 / 336 . | 78.049 | 0.2155 | 18.3413 | 2.4838 | 0.0615 | 0.1226 | 99.2737 | -17477.8 | -32111.1 | 156 |  |  | Lift380_L124_5mm_E | 3360.17 | 13.507 | 1536 | 2016-12-30 15:35
4 / 337 . | 80.2857 | 1.1026 | 4.5506 | 14.3371 | 0.9015 | 0.8007 | 101.9781 | -17467.7 | -32110.8 | 156 |  |  | Lift380_L124_5mm_E | 3370.2 | 15.7989 | 1537 | 2016-12-30 15:38
4 / 338 . | 84.0996 | 0.2089 | 10.5337 | 2.5979 | 0.0604 | 0.123 | 97.6234 | -17457.7 | -32110.6 | 156 |  |  | Lift380_L124_5mm_E | 3380.23 | 13.2326 | 1538 | 2016-12-30 15:41
4 / 339 . | 73.6511 | 0.2971 | 21.7033 | 3.5724 | 0.1859 | 0.2374 | 99.6472 | -17447.7 | -32110.4 | 156 |  |  | Lift380_L124_5mm_E | 3390.26 | 13.7924 | 1539 | 2016-12-30 15:43
4 / 340 . | 83.8422 | 0.216 | 7.9953 | 3.6184 | 0.413 | 0.3578 | 96.4429 | -17437.7 | -32110.1 | 156 |  |  | Lift380_L124_5mm_E | 3400.29 | 13.291 | 1540 | 2016-12-30 15:46
4 / 341 . | 74.9082 | 0.3717 | 15.4965 | 5.5223 | 0.6881 | 0.6722 | 97.6589 | -17427.6 | -32109.9 | 155 |  |  | Lift380_L124_5mm_E | 3410.32 | 13.9006 | 1541 | 2016-12-30 15:49
4 / 342 . | 90.8255 | 0.1336 | 3.1891 | 1.7621 | 0.0349 | 0.0738 | 96.0189 | -17417.6 | -32109.7 | 155 |  |  | Lift380_L124_5mm_E | 3420.35 | 12.8083 | 1542 | 2016-12-30 15:52
4 / 343 . | 81.4383 | 0.4069 | 9.9852 | 5.7199 | 0.5319 | 0.5469 | 98.6291 | -17407.6 | -32109.4 | 155 |  |  | Lift380_L124_5mm_E | 3430.38 | 13.9675 | 1543 | 2016-12-30 15:55
4 / 344 . | 75.2439 | 0.6076 | 16.0679 | 8.0481 | 0.8027 | 0.6939 | 101.4642 | -17397.5 | -32109.2 | 155 |  |  | Lift380_L124_5mm_E | 3440.41 | 14.8203 | 1544 | 2016-12-30 15:58
4 / 345 . | 82.652 | 0.4053 | 8.2774 | 4.8627 | 0.3651 | 0.3344 | 96.8971 | -17387.5 | -32109 | 155 |  |  | Lift380_L124_5mm_E | 3450.44 | 13.541 | 1545 | 2016-12-30 16:00
4 / 346 . | 67.4193 | 0.6842 | 23.6125 | 8.6574 | 0.6646 | 0.7019 | 101.7399 | -17377.5 | -32108.7 | 155 |  |  | Lift380_L124_5mm_E | 3460.47 | 15.0113 | 1546 | 2016-12-30 16:03
4 / 347 . | 83.6506 | 0.1938 | 13.1743 | 3.5128 | 0.147 | 0.1816 | 100.86 | -17367.5 | -32108.5 | 155 |  |  | Lift380_L124_5mm_E | 3470.5 | 13.8445 | 1547 | 2016-12-30 16:06
4 / 348 . | 82.6217 | 0.2132 | 11.1794 | 3.6637 | 0.2676 | 0.2635 | 98.209 | -17357.4 | -32108.3 | 155 |  |  | Lift380_L124_5mm_E | 3480.53 | 13.5294 | 1548 | 2016-12-30 16:09
4 / 349 . | 85.6192 | 0.3907 | 3.5813 | 9.5266 | 0.1621 | 0.2148 | 99.4947 | -17347.4 | -32108 | 155 |  |  | Lift380_L124_5mm_E | 3490.56 | 14.5373 | 1549 | 2016-12-30 16:12
4 / 350 . | 94.0701 | 0.0724 | 2.0684 | 1.3619 | 0.0149 | 0.0574 | 97.6452 | -17337.4 | -32107.8 | 155 |  |  | Lift380_L124_5mm_E | 3500.59 | 12.9406 | 1550 | 2016-12-30 16:14
4 / 351 . | 86.7785 | 0.3286 | 5.4226 | 3.2023 | 0.1613 | 0.2029 | 96.0963 | -17327.4 | -32107.5 | 155 |  |  | Lift380_L124_5mm_E | 3510.62 | 13.1012 | 1551 | 2016-12-30 16:17
4 / 352 . | 89.9957 | 0.3656 | 3.0918 | 6.923 | 0.578 | 0.5188 | 101.4728 | -17317.3 | -32107.3 | 155 |  |  | Lift380_L124_5mm_E | 3520.65 | 14.4638 | 1552 | 2016-12-30 16:20
4 / 353 . | 82.5991 | 0.1804 | 9.5021 | 4.333 | 0.3169 | 0.3625 | 97.2939 | -17307.3 | -32107.1 | 155 |  |  | Lift380_L124_5mm_E | 3530.68 | 13.5194 | 1553 | 2016-12-30 16:23
4 / 354 . | 79.8838 | 0.3209 | 15.3659 | 3.4781 | 0.1632 | 0.2008 | 99.4126 | -17297.3 | -32106.8 | 155 |  |  | Lift380_L124_5mm_E | 3540.71 | 13.6759 | 1554 | 2016-12-30 16:26
4 / 355 . | 91.0813 | 0.1323 | 3.5235 | 1.839 | 0.0611 | 0.1273 | 96.7646 | -17287.2 | -32106.6 | 155 |  |  | Lift380_L124_5mm_E | 3550.74 | 12.9308 | 1555 | 2016-12-30 16:28
4 / 356 . | 80.2901 | 0.2487 | 14.3492 | 3.9173 | 0.1212 | 0.1559 | 99.0825 | -17277.2 | -32106.4 | 155 |  |  | Lift380_L124_5mm_E | 3560.77 | 13.683 | 1556 | 2016-12-30 16:31
4 / 357 . | 74.0545 | 0.3381 | 19.4054 | 6.4013 | 0.342 | 0.3237 | 100.865 | -17267.2 | -32106.1 | 155 |  |  | Lift380_L124_5mm_E | 3570.8 | 14.4106 | 1557 | 2016-12-30 16:34
4 / 358 . | 68.0678 | 0.372 | 25.2778 | 6.3424 | 0.172 | 0.3919 | 100.6239 | -17257.2 | -32105.9 | 155 |  |  | Lift380_L124_5mm_E | 3580.83 | 14.4143 | 1558 | 2016-12-30 16:37
4 / 359 . | 68.056 | 0.7427 | 19.001 | 12.5922 | 0.9279 | 0.8175 | 102.1373 | -17247.1 | -32105.7 | 155 |  |  | Lift380_L124_5mm_E | 3590.86 | 15.6939 | 1559 | 2016-12-30 16:40
4 / 360 . | 80.1601 | 0.1904 | 16.5266 | 2.6332 | 0.0904 | 0.1471 | 99.7479 | -17237.1 | -32105.4 | 155 |  |  | Lift380_L124_5mm_E | 3600.89 | 13.5813 | 1560 | 2016-12-30 16:42
4 / 361 . | 96.1603 | 0.0518 | 1.4082 | 0.9094 | 0.0033 | 0.0807 | 98.6136 | -17227.1 | -32105.2 | 156 |  |  | Lift380_L124_5mm_E | 3610.92 | 12.9889 | 1561 | 2016-12-30 16:45
4 / 362 . | 82.5833 | 0.4548 | 3.1902 | 14.6675 | 0.1459 | 0.1416 | 101.1833 | -17217.1 | -32105 | 156 |  |  | Lift380_L124_5mm_E | 3620.95 | 15.5639 | 1562 | 2016-12-30 16:48
4 / 363 . | 69.341 | 0.3989 | 24.7856 | 3.4795 | 0.1862 | 0.1479 | 98.3391 | -17207 | -32104.7 | 156 |  |  | Lift380_L124_5mm_E | 3630.98 | 13.6266 | 1563 | 2016-12-30 16:51
4 / 364 . | 67.7511 | 0.4593 | 19.8671 | 4.9677 | 0.3294 | 0.3886 | 93.7632 | -17197 | -32104.5 | 156 |  |  | Lift380_L124_5mm_E | 3641.01 | 13.2676 | 1564 | 2016-12-30 16:54
4 / 365 . | 89.502 | 0.1401 | 5.4873 | 1.7878 | 0.089 | 0.1208 | 97.127 | -17187 | -32104.3 | 156 |  |  | Lift380_L124_5mm_E | 3651.05 | 12.9921 | 1565 | 2016-12-30 16:56
4 / 366 . | 91.4592 | 0.1366 | 4.1938 | 1.6916 | 0.1108 | 0.1197 | 97.7116 | -17176.9 | -32104 | 156 |  |  | Lift380_L124_5mm_E | 3661.08 | 13.0425 | 1566 | 2016-12-30 16:59
4 / 367 . | 76.2378 | 0.8561 | 7.3732 | 11.5578 | 0.4337 | 0.3773 | 96.836 | -17166.9 | -32103.8 | 156 |  |  | Lift380_L124_5mm_E | 3671.11 | 14.6048 | 1567 | 2016-12-30 17:02
4 / 368 . | 93.7621 | 0.0827 | 2.4253 | 1.3025 | 0.0468 | 0.061 | 97.6805 | -17156.9 | -32103.5 | 156 |  |  | Lift380_L124_5mm_E | 3681.14 | 12.9437 | 1568 | 2016-12-30 17:05
4 / 369 . | 88.1662 | 0.2205 | 2.804 | 2.6932 | 0.1654 | 0.1646 | 94.2139 | -17146.9 | -32103.3 | 156 |  |  | Lift380_L124_5mm_E | 3691.17 | 12.7458 | 1569 | 2016-12-30 17:08
4 / 370 . | 73.593 | 0.5088 | 18.2548 | 5.9706 | 0.4434 | 0.4397 | 99.2103 | -17136.8 | -32103.1 | 156 |  |  | Lift380_L124_5mm_E | 3701.2 | 14.1405 | 1570 | 2016-12-30 17:10
4 / 371 . | 79.3948 | 0.3724 | 11.6647 | 4.9013 | 0.275 | 0.2857 | 96.894 | -17126.8 | -32102.8 | 155 |  |  | Lift380_L124_5mm_E | 3711.23 | 13.5634 | 1571 | 2016-12-30 17:13
4 / 372 . | 69.4694 | 0.5985 | 18.908 | 13.4382 | 0.5076 | 0.4724 | 103.394 | -17116.8 | -32102.6 | 155 |  |  | Lift380_L124_5mm_E | 3721.26 | 15.8971 | 1572 | 2016-12-30 17:16
4 / 373 . | 92.1843 | 0.1057 | 3.5134 | 1.8023 | 0.0568 | 0.0778 | 97.7402 | -17106.7 | -32102.4 | 155 |  |  | Lift380_L124_5mm_E | 3731.29 | 13.0454 | 1573 | 2016-12-30 17:19
4 / 374 . | 84.8038 | 0.2644 | 7.7551 | 2.8651 | 0.081 | 0.159 | 95.9284 | -17096.7 | -32102.1 | 155 |  |  | Lift380_L124_5mm_E | 3741.32 | 13.0336 | 1574 | 2016-12-30 17:22
4 / 375 . | 89.7077 | 0.2331 | 4.0686 | 2.5128 | 0.155 | 0.1706 | 96.8479 | -17086.7 | -32101.9 | 155 |  |  | Lift380_L124_5mm_E | 3751.35 | 13.0713 | 1575 | 2016-12-30 17:24
4 / 376 . | 74.6257 | 0.4693 | 18.7707 | 7.5976 | 0.4547 | 0.3489 | 102.2668 | -17076.7 | -32101.7 | 154 |  |  | Lift380_L124_5mm_E | 3761.38 | 14.7943 | 1576 | 2016-12-30 17:27
4 / 377 . | 85.3497 | 0.2766 | 10.0322 | 4.1308 | 0.0933 | 0.1391 | 100.0218 | -17066.6 | -32101.4 | 154 |  |  | Lift380_L124_5mm_E | 3771.41 | 13.7901 | 1577 | 2016-12-30 17:30
4 / 378 . | 85.5391 | 0.2177 | 8.9332 | 3.6919 | 0.3158 | 0.3669 | 99.0645 | -17056.6 | -32101.2 | 154 |  |  | Lift380_L124_5mm_E | 3781.44 | 13.6413 | 1578 | 2016-12-30 17:33
4 / 379 . | 93.2525 | 0.166 | 2.0299 | 4.06 | 0.1113 | 0.1539 | 99.7737 | -17046.6 | -32101 | 154 |  |  | Lift380_L124_5mm_E | 3791.47 | 13.6718 | 1579 | 2016-12-30 17:36
4 / 380 . | 78.2131 | 0.3899 | 15.7248 | 6.3176 | 0.1013 | 0.0864 | 100.8331 | -17036.6 | -32100.7 | 154 |  |  | Lift380_L124_5mm_E | 3801.5 | 14.296 | 1580 | 2016-12-30 17:38
4 / 381 . | 92.3628 | 0.1244 | 2.8695 | 1.6989 | 0.0321 | 0.1163 | 97.204 | -17026.5 | -32100.5 | 156 |  |  | Lift380_L124_5mm_E | 3811.53 | 12.9539 | 1581 | 2016-12-30 17:41
4 / 382 . | 78.9973 | 0.3898 | 12.2731 | 4.5009 | 0.2487 | 0.2214 | 96.631 | -17016.5 | -32100.2 | 156 |  |  | Lift380_L124_5mm_E | 3821.56 | 13.4599 | 1582 | 2016-12-30 17:44
4 / 383 . | 76.1713 | 0.3697 | 15.1716 | 5.8409 | 0.8999 | 0.8384 | 99.2918 | -17006.5 | -32100 | 156 |  |  | Lift380_L124_5mm_E | 3831.59 | 14.2081 | 1583 | 2016-12-30 17:47
4 / 384 . | 92.0992 | 0.1249 | 2.0644 | 1.9027 | 0.099 | 0.1521 | 96.4421 | -16996.4 | -32099.8 | 156 |  |  | Lift380_L124_5mm_E | 3841.62 | 12.8924 | 1584 | 2016-12-30 17:50
4 / 385 . | 84.594 | 0.1954 | 13.2293 | 2.4416 | 0.1389 | 0.1714 | 100.7706 | -16986.4 | -32099.5 | 156 |  |  | Lift380_L124_5mm_E | 3851.65 | 13.6598 | 1585 | 2016-12-30 17:52
4 / 386 . | 90.2054 | 0.2657 | 2.431 | 5.3008 | 0.0723 | 0.0608 | 98.336 | -16976.4 | -32099.3 | 155 |  |  | Lift380_L124_5mm_E | 3861.68 | 13.6702 | 1586 | 2016-12-30 17:55
4 / 387 . | 92.6478 | 0.171 | 3.1103 | 2.7802 | 0.1113 | 0.1126 | 98.9331 | -16966.4 | -32099.1 | 155 |  |  | Lift380_L124_5mm_E | 3871.71 | 13.3635 | 1587 | 2016-12-30 17:58
4 / 388 . | 80.1566 | 0.2575 | 11.2894 | 2.7128 | 0.1071 | 0.1457 | 94.6691 | -16956.3 | -32098.8 | 155 |  |  | Lift380_L124_5mm_E | 3881.74 | 12.8828 | 1588 | 2016-12-30 18:01
4 / 389 . | 89.8993 | 0.2167 | 3.0906 | 2.3608 | 0.0918 | 0.1419 | 95.8011 | -16946.3 | -32098.6 | 155 |  |  | Lift380_L124_5mm_E | 3891.77 | 12.8896 | 1589 | 2016-12-30 18:04
4 / 390 . | 77.4732 | 0.2995 | 17.3196 | 4.0217 | 0.3131 | 0.3156 | 99.7427 | -16936.3 | -32098.4 | 155 |  |  | Lift380_L124_5mm_E | 3901.8 | 13.8588 | 1590 | 2016-12-30 18:06
4 / 391 . | 95.2671 | 0.0581 | 1.9597 | 1.2314 | 0.0398 | 0.1137 | 98.6698 | -16926.3 | -32098.1 | 155 |  |  | Lift380_L124_5mm_E | 3911.83 | 13.0619 | 1591 | 2016-12-30 18:09
4 / 392 . | 81.6843 | 0.4415 | 10.6681 | 3.9315 | 0.4356 | 0.5193 | 97.6802 | -16916.2 | -32097.9 | 155 |  |  | Lift380_L124_5mm_E | 3921.86 | 13.5487 | 1592 | 2016-12-30 18:12
4 / 393 . | 95.9962 | 0.0433 | 1.2213 | 0.9079 | 0.0048 | 0.0795 | 98.253 | -16906.2 | -32097.7 | 155 |  |  | Lift380_L124_5mm_E | 3931.89 | 12.9401 | 1593 | 2016-12-30 18:15
4 / 394 . | 83.3179 | 0.374 | 10.3973 | 4.8372 | 0.1601 | 0.1876 | 99.2742 | -16896.2 | -32097.4 | 155 |  |  | Lift380_L124_5mm_E | 3941.92 | 13.8232 | 1594 | 2016-12-30 18:18
4 / 395 . | 78.9425 | 0.2731 | 14.261 | 4.5148 | 0.4496 | 0.4535 | 98.8945 | -16886.1 | -32097.2 | 155 |  |  | Lift380_L124_5mm_E | 3951.95 | 13.8314 | 1595 | 2016-12-30 18:20
4 / 396 . | 96.2477 | 0.0524 | 1.4217 | 0.9918 | 0.0119 | 0.0718 | 98.7973 | -16876.1 | -32096.9 | 156 |  |  | Lift380_L124_5mm_E | 3961.99 | 13.0262 | 1596 | 2016-12-30 18:23
4 / 397 . | 91.4951 | 0.1588 | 3.1799 | 2.3882 | 0.2387 | 0.2719 | 97.7325 | -16866.1 | -32096.7 | 156 |  |  | Lift380_L124_5mm_E | 3972.02 | 13.1812 | 1597 | 2016-12-30 18:26
4 / 398 . | 92.6792 | 0.1066 | 2.5492 | 1.4075 | 0.0177 | 0.0623 | 96.8223 | -16856.1 | -32096.5 | 156 |  |  | Lift380_L124_5mm_E | 3982.05 | 12.8463 | 1598 | 2016-12-30 18:29
4 / 399 . | 60.9347 | 0.9403 | 24.8151 | 11.4132 | 0.5817 | 0.5628 | 99.2479 | -16846 | -32096.2 | 156 |  |  | Lift380_L124_5mm_E | 3992.08 | 15.1102 | 1599 | 2016-12-30 18:32
4 / 400 . | 78.2753 | 0.372 | 12.8452 | 3.9199 | 0.3835 | 0.4023 | 96.1982 | -16836 | -32096 | 156 |  |  | Lift380_L124_5mm_E | 4002.11 | 13.3558 | 1600 | 2016-12-30 18:34
5 / 1 . | 68.3284 | 0.5151 | 26.2422 | 4.81 | 0.0319 | 0.1161 | 100.0437 | -17010 | -31704 | 157 |  |  | Lift380_L124_5mm_500um_NE |  | 14.0506 | 1601 | 2016-12-30 18:37
5 / 2 . | 66.9821 | 0.9635 | 4.0682 | 27.8078 | 1.9735 | 1.6717 | 103.4667 | -17000 | -31704 | 157 |  |  | Lift380_L124_5mm_500um_NE |  | 18.3881 | 1602 | 2016-12-30 18:40
5 / 3 . | 95.8523 | 0.0793 | 2.1866 | 2.2191 | 0.0122 | 0.0745 | 100.4241 | -16990 | -31704 | 157 |  |  | Lift380_L124_5mm_500um_NE |  | 13.4418 | 1603 | 2016-12-30 18:43
5 / 4 . | 96.5407 | 0.0436 | 1.3955 | 0.9236 | 0.0022 | 0.0974 | 99.0028 | -16980 | -31704 | 157 |  |  | Lift380_L124_5mm_500um_NE |  | 13.0436 | 1604 | 2016-12-30 18:46
5 / 5 . | 78.814 | 0.1654 | 20.4078 | 2.6315 | 0.0189 | 0.095 | 102.1326 | -16970 | -31704 | 157 |  |  | Lift380_L124_5mm_500um_NE |  | 13.9146 | 1605 | 2016-12-30 18:48
5 / 6 . | 68.6457 | 0.3575 | 28.379 | 4.9514 | 0.0984 | 0.1137 | 102.5457 | -16960 | -31704 | 157 |  |  | Lift380_L124_5mm_500um_NE |  | 14.4298 | 1606 | 2016-12-30 18:51
5 / 7 . | 80.007 | 0.0996 | 17.4355 | 1.6019 | 0.0077 | 0.0885 | 99.2403 | -16950 | -31704 | 157 |  |  | Lift380_L124_5mm_500um_NE |  | 13.3425 | 1607 | 2016-12-30 18:54
5 / 8 . | 78.4935 | 0.1655 | 19.937 | 2.2619 | 0.0045 | 0.0901 | 100.9526 | -16940 | -31704 | 157 |  |  | Lift380_L124_5mm_500um_NE |  | 13.6949 | 1608 | 2016-12-30 18:57
5 / 9 . | 91.7486 | 0.0985 | 1.9182 | 1.3273 | 0.1682 | 0.1875 | 95.4482 | -16930 | -31704 | 157 |  |  | Lift380_L124_5mm_500um_NE |  | 12.6832 | 1609 | 2016-12-30 19:00
5 / 10 . | 72.9188 | 0.1552 | 26.6893 | 1.99 | 0.0486 | 0.1232 | 101.9251 | -16920 | -31704 | 157 |  |  | Lift380_L124_5mm_500um_NE |  | 13.8551 | 1610 | 2016-12-30 19:02
5 / 11 . | 58.7942 | 0.3107 | 32.4449 | 4.7217 | 0.8591 | 0.7712 | 97.9019 | -16910 | -31704 | 157 |  |  | Lift380_L124_5mm_500um_NE |  | 14.0083 | 1611 | 2016-12-30 19:05
5 / 12 . | 85.7871 | 0.1464 | 12.0747 | 2.1477 | 0.0379 | 0.1061 | 100.2999 | -16900 | -31704 | 157 |  |  | Lift380_L124_5mm_500um_NE |  | 13.5196 | 1612 | 2016-12-30 19:08
5 / 13 . | 96.7271 | 0.0502 | 1.3528 | 0.9744 | 0.0077 | 0.0766 | 99.1887 | -16890 | -31704 | 157 |  |  | Lift380_L124_5mm_500um_NE |  | 13.0737 | 1613 | 2016-12-30 19:11
5 / 14 . | 82.0948 | 1.6983 | 2.7205 | 10.5787 | 0.7818 | 0.5587 | 98.4328 | -16880 | -31704 | 157 |  |  | Lift380_L124_5mm_500um_NE |  | 14.6677 | 1614 | 2016-12-30 19:14
5 / 15 . | 77.0466 | 0.2877 | 13.3449 | 6.9263 | 1.3072 | 1.1988 | 100.1115 | -16870 | -31704 | 157 |  |  | Lift380_L124_5mm_500um_NE |  | 14.5671 | 1615 | 2016-12-30 19:16
5 / 16 . | 91.2041 | 0.1205 | 1.9026 | 1.918 | 0.0307 | 0.069 | 95.2449 | -16860 | -31704 | 157 |  |  | Lift380_L124_5mm_500um_NE |  | 12.7188 | 1616 | 2016-12-30 19:19
5 / 17 . | 91.6673 | 0.1245 | 6.3659 | 1.9557 | 0.0922 | 0.1619 | 100.3674 | -16850 | -31704 | 157 |  |  | Lift380_L124_5mm_500um_NE |  | 13.4545 | 1617 | 2016-12-30 19:22
5 / 18 . | 96.6292 | 0.0432 | 1.3791 | 0.9942 | -0.0151 | 0.0805 | 99.1111 | -16840 | -31704 | 157 |  |  | Lift380_L124_5mm_500um_NE |  | 13.0646 | 1618 | 2016-12-30 19:25
5 / 19 . | 93.7212 | 0.0876 | 2.0804 | 1.2337 | 0.0243 | 0.0766 | 97.2238 | -16830 | -31704 | 157 |  |  | Lift380_L124_5mm_500um_NE |  | 12.8688 | 1619 | 2016-12-30 19:28
5 / 20 . | 56.0701 | 0.1838 | 47.8633 | 3.7044 | 0.9438 | 0.996 | 109.7613 | -16820 | -31704 | 157 |  |  | Lift380_L124_5mm_500um_NE |  | 15.5807 | 1620 | 2016-12-30 19:30
5 / 21 . | 92.0613 | 0.1522 | 1.9075 | 2.2304 | 0.0301 | 0.0813 | 96.4628 | -17010 | -31694 | 157 |  |  | Lift380_L124_5mm_500um_NE |  | 12.9282 | 1621 | 2016-12-30 19:33
5 / 22 . | 78.5823 | 0.1472 | 20.8496 | 2.0269 | 0.0042 | 0.0827 | 101.6928 | -17000 | -31694 | 157 |  |  | Lift380_L124_5mm_500um_NE |  | 13.7619 | 1622 | 2016-12-30 19:36
5 / 23 . | 69.4598 | 0.4651 | 20.9103 | 3.035 | 0.0333 | 0.1089 | 94.0124 | -16990 | -31694 | 157 |  |  | Lift380_L124_5mm_500um_NE |  | 12.9291 | 1623 | 2016-12-30 19:39
5 / 24 . | 88.0474 | 0.1796 | 1.5402 | 3.9914 | 0.0122 | 0.1131 | 93.8839 | -16980 | -31694 | 157 |  |  | Lift380_L124_5mm_500um_NE |  | 12.8723 | 1624 | 2016-12-30 19:42
5 / 25 . | 73.0061 | 0.4686 | 23.6295 | 8.2182 | 0.0297 | 0.1278 | 105.4798 | -16970 | -31694 | 157 |  |  | Lift380_L124_5mm_500um_NE |  | 15.2781 | 1625 | 2016-12-30 19:44
5 / 26 . | 75.8358 | 0.1751 | 21.416 | 2.7133 | 0.0152 | 0.1237 | 100.2791 | -16960 | -31694 | 157 |  |  | Lift380_L124_5mm_500um_NE |  | 13.6996 | 1626 | 2016-12-30 19:47
5 / 27 . | 64.0009 | 1.7411 | 12.6252 | 20.4337 | 0.1288 | 0.0748 | 99.0045 | -16950 | -31694 | 157 |  |  | Lift380_L124_5mm_500um_NE |  | 16.2745 | 1627 | 2016-12-30 19:50
5 / 28 . | 77.1895 | 0.2584 | 17.9656 | 2.8693 | 0.0945 | 0.1297 | 98.507 | -16940 | -31694 | 157 |  |  | Lift380_L124_5mm_500um_NE |  | 13.4699 | 1628 | 2016-12-30 19:53
5 / 29 . | 70.8462 | 0.4706 | 8.963 | 2.9151 | 3.3026 | 2.6518 | 89.1493 | -16930 | -31694 | 157 |  |  | Lift380_L124_5mm_500um_NE |  | 12.8883 | 1629 | 2016-12-30 19:56
5 / 30 . | 82.9203 | 0.112 | 13.6813 | 1.6605 | 0.0004 | 0.0752 | 98.4498 | -16920 | -31694 | 157 |  |  | Lift380_L124_5mm_500um_NE |  | 13.2089 | 1630 | 2016-12-30 19:58
5 / 31 . | 72.1424 | 0.1858 | 25.3103 | 2.6645 | 0.0933 | 0.155 | 100.5512 | -16910 | -31694 | 156 |  |  | Lift380_L124_5mm_500um_NE |  | 13.7799 | 1631 | 2016-12-30 20:01
5 / 32 . | 95.1604 | 0.0588 | 1.908 | 1.2437 | 0.0179 | 0.0563 | 98.4451 | -16900 | -31694 | 156 |  |  | Lift380_L124_5mm_500um_NE |  | 13.0244 | 1632 | 2016-12-30 20:04
5 / 33 . | 78.6451 | 1.6325 | 2.5816 | 13.0602 | 0.1005 | 0.1029 | 96.1228 | -16890 | -31694 | 156 |  |  | Lift380_L124_5mm_500um_NE |  | 14.6205 | 1633 | 2016-12-30 20:07
5 / 34 . | 90.8519 | 0.1596 | 4.0648 | 1.5581 | 0.0339 | 0.0629 | 96.7313 | -16880 | -31694 | 156 |  |  | Lift380_L124_5mm_500um_NE |  | 12.8754 | 1634 | 2016-12-30 20:10
5 / 35 . | 74.2224 | 0.2141 | 21.5206 | 2.9905 | 0.0544 | 0.1498 | 99.1519 | -16870 | -31694 | 156 |  |  | Lift380_L124_5mm_500um_NE |  | 13.6064 | 1635 | 2016-12-30 20:12
5 / 36 . | 69.456 | 1.0175 | 2.6441 | 29.3321 | 0.2325 | 0.1704 | 102.8526 | -16860 | -31694 | 157 |  |  | Lift380_L124_5mm_500um_NE |  | 18.1309 | 1636 | 2016-12-30 20:15
5 / 37 . | 71.6304 | 0.3607 | 24.22 | 3.075 | 0.0511 | 0.1173 | 99.4545 | -16850 | -31694 | 157 |  |  | Lift380_L124_5mm_500um_NE |  | 13.6804 | 1637 | 2016-12-30 20:18
5 / 38 . | 92.7831 | 0.0881 | 4.1135 | 1.3925 | 0.02 | 0.1031 | 98.5003 | -16840 | -31694 | 157 |  |  | Lift380_L124_5mm_500um_NE |  | 13.0831 | 1638 | 2016-12-30 20:21
5 / 39 . | 96.5582 | 0.0565 | 1.4834 | 1.051 | 0.0077 | 0.0905 | 99.2472 | -16830 | -31694 | 157 |  |  | Lift380_L124_5mm_500um_NE |  | 13.0964 | 1639 | 2016-12-30 20:24
5 / 40 . | 96.651 | 0.0321 | 1.3008 | 0.8698 | -0.0072 | 0.088 | 98.9345 | -16820 | -31694 | 157 |  |  | Lift380_L124_5mm_500um_NE |  | 13.023 | 1640 | 2016-12-30 20:27
5 / 41 . | 83.8507 | 0.1754 | 12.5624 | 2.1882 | 0.032 | 0.0763 | 98.885 | -17010 | -31684 | 157 |  |  | Lift380_L124_5mm_500um_NE |  | 13.3424 | 1641 | 2016-12-30 20:29
5 / 42 . | 74.4857 | 0.096 | 23.1314 | 1.5747 | 0.0143 | 0.0766 | 99.3787 | -17000 | -31684 | 157 |  |  | Lift380_L124_5mm_500um_NE |  | 13.4126 | 1642 | 2016-12-30 20:32
5 / 43 . | 79.9824 | 0.0862 | 18.8044 | 1.4797 | 0.0107 | 0.1013 | 100.4646 | -16990 | -31684 | 157 |  |  | Lift380_L124_5mm_500um_NE |  | 13.4979 | 1643 | 2016-12-30 20:35
5 / 44 . | 76.9554 | 0.1687 | 20.7504 | 2.4459 | 0.1416 | 0.0959 | 100.558 | -16980 | -31684 | 157 |  |  | Lift380_L124_5mm_500um_NE |  | 13.6996 | 1644 | 2016-12-30 20:38
5 / 45 . | 80.7157 | 0.178 | 14.9011 | 2.6243 | 0.031 | 0.1106 | 98.5607 | -16970 | -31684 | 157 |  |  | Lift380_L124_5mm_500um_NE |  | 13.3973 | 1645 | 2016-12-30 20:41
5 / 46 . | 79.5013 | 0.6732 | 9.3108 | 6.7429 | 0.0644 | 0.1154 | 96.408 | -16960 | -31684 | 157 |  |  | Lift380_L124_5mm_500um_NE |  | 13.7205 | 1646 | 2016-12-30 20:43
5 / 47 . | 92.8225 | 0.1323 | 1.7143 | 4.0653 | 0.0967 | 0.1433 | 98.9744 | -16950 | -31684 | 157 |  |  | Lift380_L124_5mm_500um_NE |  | 13.5627 | 1647 | 2016-12-30 20:46
5 / 48 . | 74.521 | 0.6647 | 1.5253 | 17.1759 | 0.0669 | 0.0625 | 94.0163 | -16940 | -31684 | 157 |  |  | Lift380_L124_5mm_500um_NE |  | 14.9951 | 1648 | 2016-12-30 20:49
5 / 49 . | 81.6594 | 0.1452 | 15.6454 | 2.2152 | 0.0309 | 0.1052 | 99.8014 | -16930 | -31684 | 157 |  |  | Lift380_L124_5mm_500um_NE |  | 13.5003 | 1649 | 2016-12-30 20:52
5 / 50 . | 85.9781 | 0.0735 | 8.7503 | 1.4688 | 0.0292 | 0.1066 | 96.4065 | -16920 | -31684 | 157 |  |  | Lift380_L124_5mm_500um_NE |  | 12.8712 | 1650 | 2016-12-30 20:55
5 / 51 . | 94.2982 | 0.171 | 1.9013 | 2.3692 | 0.2732 | 0.3112 | 99.324 | -16910 | -31684 | 157 |  |  | Lift380_L124_5mm_500um_NE |  | 13.3814 | 1651 | 2016-12-30 20:57
5 / 52 . | 95.4262 | 0.0643 | 2.014 | 1.3531 | 0.0135 | 0.112 | 98.9831 | -16900 | -31684 | 157 |  |  | Lift380_L124_5mm_500um_NE |  | 13.119 | 1652 | 2016-12-30 21:00
5 / 53 . | 93.8298 | 0.237 | 1.963 | 2.9411 | 0.0577 | 0.0945 | 99.123 | -16890 | -31684 | 157 |  |  | Lift380_L124_5mm_500um_NE |  | 13.3927 | 1653 | 2016-12-30 21:03
5 / 54 . | 94.2182 | 0.1003 | 2.79 | 1.5012 | 0.0255 | 0.0744 | 98.7096 | -16880 | -31684 | 157 |  |  | Lift380_L124_5mm_500um_NE |  | 13.1116 | 1654 | 2016-12-30 21:06
5 / 55 . | 89.2623 | 0.1287 | 3.3403 | 3.9649 | 0.9309 | 0.7894 | 98.4164 | -16870 | -31684 | 157 |  |  | Lift380_L124_5mm_500um_NE |  | 13.6764 | 1655 | 2016-12-30 21:09
5 / 56 . | 86.9934 | 0.4777 | 7.6994 | 5.6689 | 0.0506 | 0.1302 | 101.0201 | -16860 | -31684 | 157 |  |  | Lift380_L124_5mm_500um_NE |  | 14.1341 | 1656 | 2016-12-30 21:11
5 / 57 . | 74.6562 | 0.2003 | 19.6494 | 2.6946 | 0.0218 | 0.0961 | 97.3184 | -16850 | -31684 | 157 |  |  | Lift380_L124_5mm_500um_NE |  | 13.2914 | 1657 | 2016-12-30 21:14
5 / 58 . | 69.8556 | 0.8593 | 17.1164 | 17.5026 | 0.0721 | 0.1294 | 105.5354 | -16840 | -31684 | 157 |  |  | Lift380_L124_5mm_500um_NE |  | 16.7075 | 1658 | 2016-12-30 21:17
5 / 59 . | 93.6451 | 0.1249 | 2.3454 | 1.8771 | 0.0038 | 0.0789 | 98.0753 | -16830 | -31684 | 157 |  |  | Lift380_L124_5mm_500um_NE |  | 13.0823 | 1659 | 2016-12-30 21:20
5 / 60 . | 90.4582 | 0.1728 | 5.48 | 3.3843 | 0.0198 | 0.147 | 99.6621 | -16820 | -31684 | 157 |  |  | Lift380_L124_5mm_500um_NE |  | 13.5709 | 1660 | 2016-12-30 21:23
5 / 61 . | 77.3061 | 0.0927 | 21.9814 | 1.4957 | 0.0338 | 0.079 | 100.9888 | -17010 | -31674 | 157 |  |  | Lift380_L124_5mm_500um_NE |  | 13.6006 | 1661 | 2016-12-30 21:25
5 / 62 . | 94.0936 | 0.0807 | 2.6219 | 1.609 | 0.0115 | 0.0658 | 98.4825 | -17000 | -31674 | 157 |  |  | Lift380_L124_5mm_500um_NE |  | 13.095 | 1662 | 2016-12-30 21:28
5 / 63 . | 77.6479 | 0.2495 | 17.1582 | 2.3424 | 0.0341 | 0.093 | 97.5251 | -16990 | -31674 | 157 |  |  | Lift380_L124_5mm_500um_NE |  | 13.2377 | 1663 | 2016-12-30 21:31
5 / 64 . | 77.9727 | 1.6532 | 3.0656 | 12.3301 | 0.0334 | 0.0679 | 95.1229 | -16980 | -31674 | 157 |  |  | Lift380_L124_5mm_500um_NE |  | 14.3654 | 1664 | 2016-12-30 21:34
5 / 65 . | 73.4591 | 0.2279 | 9.8113 | 7.8184 | 4.8934 | 4.0285 | 100.2386 | -16970 | -31674 | 157 |  |  | Lift380_L124_5mm_500um_NE |  | 15.4974 | 1665 | 2016-12-30 21:37
5 / 66 . | 92.7343 | 0.1126 | 1.812 | 1.9072 | 0.0262 | 0.0736 | 96.6661 | -16960 | -31674 | 156 |  |  | Lift380_L124_5mm_500um_NE |  | 12.901 | 1666 | 2016-12-30 21:39
5 / 67 . | 94.8724 | 0.0722 | 1.9175 | 1.4303 | 0.0156 | 0.0958 | 98.4037 | -16950 | -31674 | 156 |  |  | Lift380_L124_5mm_500um_NE |  | 13.0533 | 1667 | 2016-12-30 21:42
5 / 68 . | 77.4455 | 0.1447 | 19.4132 | 2.2435 | 0.0042 | 0.1335 | 99.3847 | -16940 | -31674 | 156 |  |  | Lift380_L124_5mm_500um_NE |  | 13.4882 | 1668 | 2016-12-30 21:45
5 / 69 . | 95.6582 | 0.0651 | 1.7594 | 1.1466 | 0.011 | 0.0729 | 98.7132 | -16930 | -31674 | 156 |  |  | Lift380_L124_5mm_500um_NE |  | 13.0433 | 1669 | 2016-12-30 21:48
5 / 70 . | 93.5387 | 0.0817 | 2.9703 | 1.731 | 0.0409 | 0.1035 | 98.4662 | -16920 | -31674 | 156 |  |  | Lift380_L124_5mm_500um_NE |  | 13.1242 | 1670 | 2016-12-30 21:51
5 / 71 . | 65.9016 | 0.7002 | 28.8104 | 9.8918 | 0.1144 | 0.108 | 105.5264 | -16910 | -31674 | 158 |  |  | Lift380_L124_5mm_500um_NE |  | 15.6101 | 1671 | 2016-12-30 21:53
5 / 72 . | 66.4861 | 0.4027 | 15.4062 | 5.9303 | 0.0443 | 0.1167 | 88.3862 | -16900 | -31674 | 158 |  |  | Lift380_L124_5mm_500um_NE |  | 12.6089 | 1672 | 2016-12-30 21:56
5 / 73 . | 96.6445 | 0.0432 | 1.3677 | 0.9519 | 0.0264 | 0.0847 | 99.1185 | -16890 | -31674 | 158 |  |  | Lift380_L124_5mm_500um_NE |  | 13.0645 | 1673 | 2016-12-30 21:59
5 / 74 . | 96.9628 | 0.053 | 1.3005 | 0.9133 | 0.0274 | 0.0844 | 99.3414 | -16880 | -31674 | 158 |  |  | Lift380_L124_5mm_500um_NE |  | 13.0867 | 1674 | 2016-12-30 22:02
5 / 75 . | 95.7239 | 0.0484 | 1.8466 | 1.2415 | 0.0319 | 0.0702 | 98.9625 | -16870 | -31674 | 158 |  |  | Lift380_L124_5mm_500um_NE |  | 13.0943 | 1675 | 2016-12-30 22:05
5 / 76 . | 63.5324 | 1.6523 | 9.1914 | 19.981 | 0.0994 | 0.0753 | 94.5317 | -16860 | -31674 | 158 |  |  | Lift380_L124_5mm_500um_NE |  | 15.5834 | 1676 | 2016-12-30 22:07
5 / 77 . | 77.9427 | 0.3058 | 17.0732 | 3.3388 | 0.0076 | 0.1754 | 98.8435 | -16850 | -31674 | 158 |  |  | Lift380_L124_5mm_500um_NE |  | 13.5736 | 1677 | 2016-12-30 22:10
5 / 78 . | 93.9123 | 0.1248 | 2.809 | 1.9297 | 0.0731 | 0.1598 | 99.0087 | -16840 | -31674 | 158 |  |  | Lift380_L124_5mm_500um_NE |  | 13.2354 | 1678 | 2016-12-30 22:13
5 / 79 . | 83.2954 | 0.1069 | 13.9013 | 1.7441 | 0.0373 | 0.0977 | 99.1826 | -16830 | -31674 | 158 |  |  | Lift380_L124_5mm_500um_NE |  | 13.3273 | 1679 | 2016-12-30 22:16
5 / 80 . | 73.1855 | 0.1697 | 21.56 | 2.6236 | 0.0243 | 0.1152 | 97.6783 | -16820 | -31674 | 158 |  |  | Lift380_L124_5mm_500um_NE |  | 13.3488 | 1680 | 2016-12-30 22:19
5 / 81 . | 95.7221 | 0.0588 | 2.1026 | 1.2196 | 0.0099 | 0.0539 | 99.1668 | -17010 | -31664 | 157 |  |  | Lift380_L124_5mm_500um_NE |  | 13.115 | 1681 | 2016-12-30 22:21
5 / 82 . | 79.3055 | 0.2031 | 17.409 | 2.4704 | 0.0442 | 0.0802 | 99.5124 | -17000 | -31664 | 157 |  |  | Lift380_L124_5mm_500um_NE |  | 13.5193 | 1682 | 2016-12-30 22:24
5 / 83 . | 80.1706 | 0.1449 | 16.7377 | 1.9996 | 0.0106 | 0.0749 | 99.1383 | -16990 | -31664 | 157 |  |  | Lift380_L124_5mm_500um_NE |  | 13.3842 | 1683 | 2016-12-30 22:27
5 / 84 . | 93.3414 | 0.1657 | 2.4108 | 2.3437 | 0.0248 | 0.0854 | 98.3718 | -16980 | -31664 | 157 |  |  | Lift380_L124_5mm_500um_NE |  | 13.1992 | 1684 | 2016-12-30 22:30
5 / 85 . | 78.0333 | 0.2439 | 17.946 | 2.7719 | 0.0178 | 0.0803 | 99.0933 | -16970 | -31664 | 157 |  |  | Lift380_L124_5mm_500um_NE |  | 13.5146 | 1685 | 2016-12-30 22:33
5 / 86 . | 69.4092 | 2.4458 | 3.6288 | 28.1009 | 0.1202 | 0.0304 | 103.7353 | -16960 | -31664 | 156 |  |  | Lift380_L124_5mm_500um_NE |  | 18.0128 | 1686 | 2016-12-30 22:35
5 / 87 . | 94.7429 | 0.0592 | 1.8169 | 1.1749 | 0.0024 | 0.0827 | 97.8789 | -16950 | -31664 | 156 |  |  | Lift380_L124_5mm_500um_NE |  | 12.9401 | 1687 | 2016-12-30 22:38
5 / 88 . | 89.8909 | 0.1034 | 6.5996 | 1.722 | 0.0101 | 0.0808 | 98.4069 | -16940 | -31664 | 156 |  |  | Lift380_L124_5mm_500um_NE |  | 13.1444 | 1688 | 2016-12-30 22:41
5 / 89 . | 86.6841 | 0.113 | 10.8785 | 1.8193 | 0.0045 | 0.0631 | 99.5626 | -16930 | -31664 | 156 |  |  | Lift380_L124_5mm_500um_NE |  | 13.3501 | 1689 | 2016-12-30 22:44
5 / 90 . | 96.3103 | 0.0482 | 1.4648 | 1.0059 | -0.0034 | 0.0474 | 98.873 | -16920 | -31664 | 156 |  |  | Lift380_L124_5mm_500um_NE |  | 13.0338 | 1690 | 2016-12-30 22:47
5 / 91 . | 96.7922 | 0.0521 | 1.3581 | 0.9087 | -0.0015 | 0.1045 | 99.214 | -16910 | -31664 | 157 |  |  | Lift380_L124_5mm_500um_NE |  | 13.0686 | 1691 | 2016-12-30 22:49
5 / 92 . | 75.8119 | 0.3052 | 22.7757 | 4.1704 | 0.018 | 0.1435 | 103.2246 | -16900 | -31664 | 157 |  |  | Lift380_L124_5mm_500um_NE |  | 14.3307 | 1692 | 2016-12-30 22:52
5 / 93 . | 79.7563 | 0.1022 | 18.519 | 1.6889 | 0.0257 | 0.043 | 100.1351 | -16890 | -31664 | 157 |  |  | Lift380_L124_5mm_500um_NE |  | 13.4805 | 1693 | 2016-12-30 22:55
5 / 94 . | 76.3868 | 0.1794 | 19.3051 | 3.1208 | 0.4507 | 0.4295 | 99.8724 | -16880 | -31664 | 157 |  |  | Lift380_L124_5mm_500um_NE |  | 13.7841 | 1694 | 2016-12-30 22:58
5 / 95 . | 68.3663 | 0.8387 | 15.996 | 14.9517 | 0.6991 | 0.5395 | 101.3912 | -16870 | -31664 | 157 |  |  | Lift380_L124_5mm_500um_NE |  | 15.8803 | 1695 | 2016-12-30 23:01
5 / 96 . | 71.4106 | 0.9264 | 18.818 | 13.0102 | 0.0702 | 0.1254 | 104.3609 | -16860 | -31664 | 156 |  |  | Lift380_L124_5mm_500um_NE |  | 15.8517 | 1696 | 2016-12-30 23:03
5 / 97 . | 75.7484 | 0.1998 | 20.2473 | 2.9141 | 0.0802 | 0.145 | 99.3348 | -16850 | -31664 | 156 |  |  | Lift380_L124_5mm_500um_NE |  | 13.6081 | 1697 | 2016-12-30 23:06
5 / 98 . | 94.4464 | 0.0691 | 2.722 | 1.526 | 0.0296 | 0.084 | 98.8771 | -16840 | -31664 | 156 |  |  | Lift380_L124_5mm_500um_NE |  | 13.1386 | 1698 | 2016-12-30 23:09
5 / 99 . | 75.0507 | 0.3624 | 25.2767 | 3.5949 | 0.0607 | 0.1479 | 104.4933 | -16830 | -31664 | 156 |  |  | Lift380_L124_5mm_500um_NE |  | 14.4341 | 1699 | 2016-12-30 23:12
5 / 100 . | 77.0069 | 0.1365 | 19.4132 | 2.0167 | 0.0182 | 0.0765 | 98.668 | -16820 | -31664 | 156 |  |  | Lift380_L124_5mm_500um_NE |  | 13.3538 | 1700 | 2016-12-30 23:15
5 / 101 . | 96.8531 | 0.0411 | 1.2443 | 0.8718 | 0.0209 | 0.087 | 99.1182 | -17010 | -31654 | 156 |  |  | Lift380_L124_5mm_500um_NE |  | 13.0501 | 1701 | 2016-12-30 23:17
5 / 102 . | 93.6111 | 0.0982 | 1.9555 | 1.8006 | 0.0427 | 0.0965 | 97.6046 | -17000 | -31654 | 156 |  |  | Lift380_L124_5mm_500um_NE |  | 13.0124 | 1702 | 2016-12-30 23:20
5 / 103 . | 91.2386 | 0.1764 | 1.5396 | 9.6401 | 0.085 | 0.133 | 102.8127 | -16990 | -31654 | 156 |  |  | Lift380_L124_5mm_500um_NE |  | 14.9487 | 1703 | 2016-12-30 23:23
5 / 104 . | 73.5763 | 0.6396 | 17.7867 | 8.6486 | 0.07 | 0.0876 | 100.8087 | -16980 | -31654 | 156 |  |  | Lift380_L124_5mm_500um_NE |  | 14.68 | 1704 | 2016-12-30 23:26
5 / 105 . | 94.5757 | 0.0791 | 2.4801 | 1.6002 | 0.0034 | 0.0828 | 98.8213 | -16970 | -31654 | 156 |  |  | Lift380_L124_5mm_500um_NE |  | 13.1372 | 1705 | 2016-12-30 23:29
5 / 106 . | 77.8635 | 0.1957 | 18.7828 | 2.6472 | 0.0378 | 0.1002 | 99.6272 | -16960 | -31654 | 157 |  |  | Lift380_L124_5mm_500um_NE |  | 13.5779 | 1706 | 2016-12-30 23:32
5 / 107 . | 95.4746 | 0.0494 | 1.904 | 1.1876 | 0.0267 | 0.0587 | 98.701 | -16950 | -31654 | 157 |  |  | Lift380_L124_5mm_500um_NE |  | 13.0502 | 1707 | 2016-12-30 23:34
5 / 108 . | 91.798 | 0.2046 | 4.2708 | 2.8708 | 1.734 | 0.1656 | 101.0438 | -16940 | -31654 | 157 |  |  | Lift380_L124_5mm_500um_NE |  | 13.881 | 1708 | 2016-12-30 23:37
5 / 109 . | 93.9363 | 0.0609 | 2.0303 | 1.0234 | 0.0196 | 0.0463 | 97.1169 | -16930 | -31654 | 157 |  |  | Lift380_L124_5mm_500um_NE |  | 12.8167 | 1709 | 2016-12-30 23:40
5 / 110 . | 95.5741 | 0.0775 | 1.7663 | 1.2119 | 0.0124 | 0.0469 | 98.689 | -16920 | -31654 | 157 |  |  | Lift380_L124_5mm_500um_NE |  | 13.0476 | 1710 | 2016-12-30 23:43
5 / 111 . | 96.8109 | 0.0325 | 1.2833 | 0.8826 | -0.0039 | 0.0892 | 99.0946 | -16910 | -31654 | 157 |  |  | Lift380_L124_5mm_500um_NE |  | 13.0462 | 1711 | 2016-12-30 23:45
5 / 112 . | 76.9799 | 0.2409 | 3.1746 | 6.426 | 3.6264 | 2.4902 | 92.938 | -16900 | -31654 | 157 |  |  | Lift380_L124_5mm_500um_NE |  | 13.9097 | 1712 | 2016-12-30 23:48
5 / 113 . | 80.6776 | 0.1022 | 15.7084 | 1.7544 | 0.0214 | 0.0895 | 98.3535 | -16890 | -31654 | 157 |  |  | Lift380_L124_5mm_500um_NE |  | 13.2362 | 1713 | 2016-12-30 23:51
5 / 114 . | 81.149 | 0.1061 | 16.3991 | 1.6704 | 0.0137 | 0.0969 | 99.4352 | -16880 | -31654 | 157 |  |  | Lift380_L124_5mm_500um_NE |  | 13.3702 | 1714 | 2016-12-30 23:54
5 / 115 . | 77.1607 | 0.1409 | 19.8392 | 2.0198 | 0.0233 | 0.1259 | 99.3098 | -16870 | -31654 | 157 |  |  | Lift380_L124_5mm_500um_NE |  | 13.4486 | 1715 | 2016-12-30 23:57
5 / 116 . | 83.5552 | 1.2057 | 2.2717 | 10.748 | 0.0715 | 0.0847 | 97.9368 | -16860 | -31654 | 156 |  |  | Lift380_L124_5mm_500um_NE |  | 14.4816 | 1716 | 2016-12-31
5 / 117 . | 92.2731 | 0.1295 | 4.1038 | 2.2075 | 0.0298 | 0.1031 | 98.8467 | -16850 | -31654 | 156 |  |  | Lift380_L124_5mm_500um_NE |  | 13.2593 | 1717 | 2016-12-31 00:02
5 / 118 . | 89.7053 | 0.2564 | 4.8504 | 2.1905 | 0.012 | 0.0522 | 97.0668 | -16840 | -31654 | 156 |  |  | Lift380_L124_5mm_500um_NE |  | 13.0229 | 1718 | 2016-12-31 00:05
5 / 119 . | 60.2917 | 2.3635 | 3.8228 | 33.1537 | 0.1557 | 0.0609 | 99.8483 | -16830 | -31654 | 156 |  |  | Lift380_L124_5mm_500um_NE |  | 18.327 | 1719 | 2016-12-31 00:08
5 / 120 . | 58.1675 | 3.0642 | 4.3168 | 31.7779 | 0.4929 | 0.2969 | 98.1163 | -16820 | -31654 | 156 |  |  | Lift380_L124_5mm_500um_NE |  | 17.9518 | 1720 | 2016-12-31 00:11
5 / 121 . | 94.1689 | 0.0689 | 1.929 | 1.3551 | 0.0353 | 0.1088 | 97.6659 | -17010 | -31644 | 157 |  |  | Lift380_L124_5mm_500um_NE |  | 12.9496 | 1721 | 2016-12-31 00:14
5 / 122 . | 82.3249 | 0.0981 | 14.8652 | 1.5921 | 0.0135 | 0.0899 | 98.9836 | -17000 | -31644 | 157 |  |  | Lift380_L124_5mm_500um_NE |  | 13.2828 | 1722 | 2016-12-31 00:16
5 / 123 . | 93.3916 | 0.058 | 6.0366 | 1.3785 | 0.0216 | 0.0533 | 100.9397 | -16990 | -31644 | 157 |  |  | Lift380_L124_5mm_500um_NE |  | 13.4117 | 1723 | 2016-12-31 00:19
5 / 124 . | 68.5277 | 0.2429 | 18.9437 | 3.8842 | 0.0579 | 0.4321 | 92.0885 | -16980 | -31644 | 157 |  |  | Lift380_L124_5mm_500um_NE |  | 12.8394 | 1724 | 2016-12-31 00:22
5 / 125 . | 80.7253 | 0.1345 | 15.2475 | 2.1131 | 0.0362 | 0.0854 | 98.3421 | -16970 | -31644 | 157 |  |  | Lift380_L124_5mm_500um_NE |  | 13.2887 | 1725 | 2016-12-31 00:25
5 / 126 . | 85.0961 | 1.0188 | 2.6015 | 13.4595 | 0.0936 | 0.1053 | 102.3747 | -16960 | -31644 | 157 |  |  | Lift380_L124_5mm_500um_NE |  | 15.5029 | 1726 | 2016-12-31 00:27
5 / 127 . | 81.7373 | 0.2788 | 13.0243 | 3.0345 | 0.0823 | 0.1412 | 98.2984 | -16950 | -31644 | 157 |  |  | Lift380_L124_5mm_500um_NE |  | 13.4194 | 1727 | 2016-12-31 00:30
5 / 128 . | 95.0366 | 0.0726 | 2.3267 | 1.5291 | 0.0223 | 0.0813 | 99.0685 | -16940 | -31644 | 157 |  |  | Lift380_L124_5mm_500um_NE |  | 13.1588 | 1728 | 2016-12-31 00:33
5 / 129 . | 83.1993 | 0.1201 | 15.35 | 2.111 | 0.0498 | 0.0816 | 100.9119 | -16930 | -31644 | 157 |  |  | Lift380_L124_5mm_500um_NE |  | 13.6249 | 1729 | 2016-12-31 00:36
5 / 130 . | 76.4733 | 0.197 | 19.8715 | 2.562 | 0.0292 | 0.1028 | 99.2359 | -16920 | -31644 | 157 |  |  | Lift380_L124_5mm_500um_NE |  | 13.5235 | 1730 | 2016-12-31 00:39
5 / 131 . | 74.57 | 0.2056 | 17.2168 | 2.7504 | 0.1413 | 0.2407 | 95.1248 | -16910 | -31644 | 157 |  |  | Lift380_L124_5mm_500um_NE |  | 13.0237 | 1731 | 2016-12-31 00:41
5 / 132 . | 96.5622 | 0.0477 | 1.46 | 1.0291 | 0.0141 | 0.0506 | 99.1636 | -16900 | -31644 | 157 |  |  | Lift380_L124_5mm_500um_NE |  | 13.078 | 1732 | 2016-12-31 00:44
5 / 133 . | 96.5535 | 0.0691 | 1.5235 | 1.0471 | 0.0052 | 0.0813 | 99.2797 | -16890 | -31644 | 157 |  |  | Lift380_L124_5mm_500um_NE |  | 13.0989 | 1733 | 2016-12-31 00:47
5 / 134 . | 76.6466 | 0.4377 | 15.5315 | 6.312 | 0.1555 | 0.1589 | 99.2421 | -16880 | -31644 | 157 |  |  | Lift380_L124_5mm_500um_NE |  | 14.1016 | 1734 | 2016-12-31 00:50
5 / 135 . | 76.7063 | 0.1586 | 21.9423 | 2.2594 | 0.0217 | 0.1301 | 101.2184 | -16870 | -31644 | 157 |  |  | Lift380_L124_5mm_500um_NE |  | 13.7562 | 1735 | 2016-12-31 00:53
5 / 136 . | 62.0456 | 2.3584 | 3.7192 | 28.9805 | 0.1645 | 0.1015 | 97.3696 | -16860 | -31644 | 156 |  |  | Lift380_L124_5mm_500um_NE |  | 17.3421 | 1736 | 2016-12-31 00:55
5 / 137 . | 59.8159 | 3.2895 | 5.3033 | 27.5237 | 1.4954 | 1.1073 | 98.535 | -16850 | -31644 | 156 |  |  | Lift380_L124_5mm_500um_NE |  | 17.5608 | 1737 | 2016-12-31 00:58
5 / 138 . | 79.9099 | 0.1158 | 17.6823 | 2.0414 | 0.0196 | 0.1088 | 99.8778 | -16840 | -31644 | 156 |  |  | Lift380_L124_5mm_500um_NE |  | 13.502 | 1738 | 2016-12-31 01:01
5 / 139 . | 77.1175 | 0.0918 | 21.0186 | 1.5649 | 0.0184 | 0.0658 | 99.877 | -16830 | -31644 | 156 |  |  | Lift380_L124_5mm_500um_NE |  | 13.454 | 1739 | 2016-12-31 01:04
5 / 140 . | 78.6525 | 0.0774 | 18.6634 | 1.5828 | 0.04 | 0.0968 | 99.113 | -16820 | -31644 | 156 |  |  | Lift380_L124_5mm_500um_NE |  | 13.3406 | 1740 | 2016-12-31 01:07
5 / 141 . | 68.6268 | 0.5349 | 22.4892 | 6.9695 | 0.2255 | 0.2603 | 99.1062 | -17010 | -31634 | 157 |  |  | Lift380_L124_5mm_500um_NE |  | 14.279 | 1741 | 2016-12-31 01:10
5 / 142 . | 77.0515 | 0.1365 | 21.0477 | 2.2445 | 0.0269 | 0.1082 | 100.6153 | -17000 | -31634 | 157 |  |  | Lift380_L124_5mm_500um_NE |  | 13.6647 | 1742 | 2016-12-31 01:12
5 / 143 . | 92.2471 | 0.0853 | 3.025 | 1.4283 | 0.0537 | 0.0701 | 96.9095 | -16990 | -31634 | 157 |  |  | Lift380_L124_5mm_500um_NE |  | 12.8716 | 1743 | 2016-12-31 01:15
5 / 144 . | 77.8758 | 0.1108 | 21.1208 | 1.6911 | -0.0043 | 0.0685 | 100.8626 | -16980 | -31634 | 157 |  |  | Lift380_L124_5mm_500um_NE |  | 13.6005 | 1744 | 2016-12-31 01:18
5 / 145 . | 76.9817 | 0.1519 | 13.2688 | 2.1037 | 1.382 | 1.564 | 95.4522 | -16970 | -31634 | 157 |  |  | Lift380_L124_5mm_500um_NE |  | 13.2439 | 1745 | 2016-12-31 01:21
5 / 146 . | 78.6705 | 0.0897 | 18.9981 | 1.671 | 0.0349 | 0.0968 | 99.5609 | -16960 | -31634 | 157 |  |  | Lift380_L124_5mm_500um_NE |  | 13.4155 | 1746 | 2016-12-31 01:24
5 / 147 . | 57.2834 | 2.7047 | 3.6784 | 34.8615 | 0.1685 | 0.0479 | 98.7445 | -16950 | -31634 | 157 |  |  | Lift380_L124_5mm_500um_NE |  | 18.452 | 1747 | 2016-12-31 01:26
5 / 148 . | 64.3554 | 1.5239 | 13.6255 | 13.201 | 5.1567 | 0.5993 | 98.4616 | -16940 | -31634 | 157 |  |  | Lift380_L124_5mm_500um_NE |  | 15.7755 | 1748 | 2016-12-31 01:29
5 / 149 . | 65.9313 | 2.461 | 5.7781 | 23.0512 | 0.1688 | 0.1003 | 97.4906 | -16930 | -31634 | 157 |  |  | Lift380_L124_5mm_500um_NE |  | 16.4291 | 1749 | 2016-12-31 01:32
5 / 150 . | 96.2474 | 0.0362 | 1.7283 | 1.1352 | -0.0023 | 0.0611 | 99.206 | -16920 | -31634 | 157 |  |  | Lift380_L124_5mm_500um_NE |  | 13.1024 | 1750 | 2016-12-31 01:35
5 / 151 . | 95.302 | 0.1072 | 1.866 | 1.6 | 0.0271 | 0.1085 | 99.0109 | -16910 | -31634 | 157 |  |  | Lift380_L124_5mm_500um_NE |  | 13.1616 | 1751 | 2016-12-31 01:38
5 / 152 . | 87.8495 | 0.108 | 8.1479 | 2.4461 | 0.2398 | 0.2464 | 99.0379 | -16900 | -31634 | 157 |  |  | Lift380_L124_5mm_500um_NE |  | 13.4075 | 1752 | 2016-12-31 01:40
5 / 153 . | 95.6692 | 0.0534 | 1.7504 | 1.2713 | 0.0177 | 0.0615 | 98.8235 | -16890 | -31634 | 157 |  |  | Lift380_L124_5mm_500um_NE |  | 13.0771 | 1753 | 2016-12-31 01:43
5 / 154 . | 78.0046 | 0.1206 | 18.9848 | 1.9099 | 0.0074 | 0.0533 | 99.0805 | -16880 | -31634 | 157 |  |  | Lift380_L124_5mm_500um_NE |  | 13.3821 | 1754 | 2016-12-31 01:46
5 / 155 . | 42.6947 | 0.0713 | 64.9614 | 0.8699 | 0.0115 | 0.0246 | 108.6334 | -16870 | -31634 | 157 |  |  | Lift380_L124_5mm_500um_NE |  | 14.9149 | 1755 | 2016-12-31 01:49
5 / 156 . | 72.0121 | 0.5163 | 17.1625 | 8.9039 | 0.9808 | 0.8955 | 100.4709 | -16860 | -31634 | 156 |  |  | Lift380_L124_5mm_500um_NE |  | 14.8873 | 1756 | 2016-12-31 01:52
5 / 157 . | 96.2631 | 0.0382 | 1.4826 | 1.0464 | 0.0161 | 0.093 | 98.9394 | -16850 | -31634 | 156 |  |  | Lift380_L124_5mm_500um_NE |  | 13.0572 | 1757 | 2016-12-31 01:54
5 / 158 . | 78.8735 | 0.1633 | 16.8431 | 2.2416 | 0.0244 | 0.115 | 98.2609 | -16840 | -31634 | 156 |  |  | Lift380_L124_5mm_500um_NE |  | 13.3163 | 1758 | 2016-12-31 01:57
5 / 159 . | 78.5453 | 0.0987 | 18.76 | 1.5434 | 0.0199 | 0.0707 | 99.0379 | -16830 | -31634 | 156 |  |  | Lift380_L124_5mm_500um_NE |  | 13.3195 | 1759 | 2016-12-31 02:00
5 / 160 . | 78.4613 | 0.0764 | 18.1153 | 1.4597 | -0.0068 | 0.0804 | 98.1862 | -16820 | -31634 | 156 |  |  | Lift380_L124_5mm_500um_NE |  | 13.1869 | 1760 | 2016-12-31 02:03
5 / 161 . | 91.4316 | 0.1008 | 2.6013 | 1.759 | 0.0118 | 0.062 | 95.9664 | -17010 | -31624 | 156 |  |  | Lift380_L124_5mm_500um_NE |  | 12.791 | 1761 | 2016-12-31 02:06
5 / 162 . | 72.6126 | 0.2372 | 23.524 | 3.1276 | 0.046 | 0.1095 | 99.657 | -17000 | -31624 | 156 |  |  | Lift380_L124_5mm_500um_NE |  | 13.7078 | 1762 | 2016-12-31 02:08
5 / 163 . | 80.8371 | 0.1721 | 15.7716 | 2.294 | 0.0456 | 0.1097 | 99.23 | -16990 | -31624 | 156 |  |  | Lift380_L124_5mm_500um_NE |  | 13.442 | 1763 | 2016-12-31 02:11
5 / 164 . | 90.9374 | 0.0817 | 5.8191 | 1.423 | 0.0332 | 0.0718 | 98.3662 | -16980 | -31624 | 156 |  |  | Lift380_L124_5mm_500um_NE |  | 13.0856 | 1764 | 2016-12-31 02:14
5 / 165 . | 83.9423 | 0.929 | 2.6078 | 7.2073 | 0.0699 | 0.0714 | 94.8276 | -16970 | -31624 | 156 |  |  | Lift380_L124_5mm_500um_NE |  | 13.5152 | 1765 | 2016-12-31 02:17
5 / 166 . | 91.6621 | 0.1135 | 4.7937 | 1.7562 | 0.0205 | 0.1093 | 98.4554 | -16960 | -31624 | 156 |  |  | Lift380_L124_5mm_500um_NE |  | 13.1428 | 1766 | 2016-12-31 02:20
5 / 167 . | 70.7171 | 1.5367 | 14.8696 | 21.4819 | 0.1386 | 0.0871 | 108.8309 | -16950 | -31624 | 156 |  |  | Lift380_L124_5mm_500um_NE |  | 17.7469 | 1767 | 2016-12-31 02:22
5 / 168 . | 75.4866 | 0.1722 | 21.741 | 2.49 | 0.0343 | 0.0671 | 99.9912 | -16940 | -31624 | 156 |  |  | Lift380_L124_5mm_500um_NE |  | 13.6255 | 1768 | 2016-12-31 02:25
5 / 169 . | 96.1331 | 0.0496 | 1.6792 | 1.1334 | 0.0279 | 0.0843 | 99.1075 | -16930 | -31624 | 156 |  |  | Lift380_L124_5mm_500um_NE |  | 13.0954 | 1769 | 2016-12-31 02:28
5 / 170 . | 96.6132 | 0.0534 | 1.2542 | 0.8608 | 0.0412 | 0.0539 | 98.8768 | -16920 | -31624 | 156 |  |  | Lift380_L124_5mm_500um_NE |  | 13.0155 | 1770 | 2016-12-31 02:31
5 / 171 . | 95.9982 | 0.055 | 1.6434 | 1.1143 | -0.0054 | 0.0899 | 98.8953 | -16910 | -31624 | 156 |  |  | Lift380_L124_5mm_500um_NE |  | 13.0607 | 1771 | 2016-12-31 02:34
5 / 172 . | 83.1999 | 0.5823 | 2.5871 | 12.2616 | 0.1823 | 0.1153 | 98.9284 | -16900 | -31624 | 156 |  |  | Lift380_L124_5mm_500um_NE |  | 14.8801 | 1772 | 2016-12-31 02:36
5 / 173 . | 88.8815 | 0.1474 | 6.5481 | 2.3296 | 0.0455 | 0.1242 | 98.0763 | -16890 | -31624 | 156 |  |  | Lift380_L124_5mm_500um_NE |  | 13.2075 | 1773 | 2016-12-31 02:39
5 / 174 . | 67.6648 | 0.2956 | 30.3111 | 3.1526 | 0.0437 | 0.1406 | 101.6083 | -16880 | -31624 | 156 |  |  | Lift380_L124_5mm_500um_NE |  | 14.0362 | 1774 | 2016-12-31 02:42
5 / 175 . | 96.2489 | 0.0467 | 1.3881 | 0.9253 | 0.0139 | 0.1027 | 98.7254 | -16870 | -31624 | 156 |  |  | Lift380_L124_5mm_500um_NE |  | 13.0099 | 1775 | 2016-12-31 02:45
5 / 176 . | 91.0924 | 0.1228 | 1.8174 | 2.149 | 0.1904 | 0.2244 | 95.5963 | -16860 | -31624 | 157 |  |  | Lift380_L124_5mm_500um_NE |  | 12.84 | 1776 | 2016-12-31 02:48
5 / 177 . | 96.6913 | 0.0443 | 1.515 | 0.9853 | 0.0299 | 0.0965 | 99.3622 | -16850 | -31624 | 157 |  |  | Lift380_L124_5mm_500um_NE |  | 13.1049 | 1777 | 2016-12-31 02:50
5 / 178 . | 95.4831 | 0.0744 | 1.9429 | 1.7057 | 0.0166 | 0.0556 | 99.2784 | -16840 | -31624 | 157 |  |  | Lift380_L124_5mm_500um_NE |  | 13.2066 | 1778 | 2016-12-31 02:53
5 / 179 . | 80.6736 | 0.0793 | 17.4708 | 1.5262 | 0.0249 | 0.0821 | 99.857 | -16830 | -31624 | 157 |  |  | Lift380_L124_5mm_500um_NE |  | 13.4126 | 1779 | 2016-12-31 02:56
5 / 180 . | 77.4463 | 0.1127 | 20.0161 | 1.9023 | 0.043 | 0.0766 | 99.597 | -16820 | -31624 | 157 |  |  | Lift380_L124_5mm_500um_NE |  | 13.4658 | 1780 | 2016-12-31 02:59
5 / 181 . | 96.7112 | 0.0375 | 1.4822 | 1.0153 | 0.0134 | 0.0763 | 99.336 | -17010 | -31614 | 157 |  |  | Lift380_L124_5mm_500um_NE |  | 13.1015 | 1781 | 2016-12-31 03:02
5 / 182 . | 81.4764 | 0.5317 | 3.7617 | 7.993 | 0.4823 | 0.4011 | 94.6463 | -17000 | -31614 | 157 |  |  | Lift380_L124_5mm_500um_NE |  | 13.726 | 1782 | 2016-12-31 03:04
5 / 183 . | 93.2205 | 0.1062 | 3.0085 | 1.7562 | -0.0065 | 0.0881 | 98.1731 | -16990 | -31614 | 157 |  |  | Lift380_L124_5mm_500um_NE |  | 13.0823 | 1783 | 2016-12-31 03:07
5 / 184 . | 66.5248 | 0.2947 | 12.4214 | 13.2871 | 6.6629 | 5.4351 | 104.626 | -16980 | -31614 | 157 |  |  | Lift380_L124_5mm_500um_NE |  | 17.367 | 1784 | 2016-12-31 03:10
5 / 185 . | 70.4626 | 0.4689 | 26.1989 | 6.086 | 0.1203 | 0.2074 | 103.5441 | -16970 | -31614 | 157 |  |  | Lift380_L124_5mm_500um_NE |  | 14.7323 | 1785 | 2016-12-31 03:13
5 / 186 . | 93.901 | 0.0914 | 3.3013 | 1.6176 | -0.0002 | 0.0825 | 98.9936 | -16960 | -31614 | 157 |  |  | Lift380_L124_5mm_500um_NE |  | 13.17 | 1786 | 2016-12-31 03:16
5 / 187 . | 87.4609 | 0.1407 | 9.7734 | 2.0733 | 0.0239 | 0.0893 | 99.5616 | -16950 | -31614 | 157 |  |  | Lift380_L124_5mm_500um_NE |  | 13.3849 | 1787 | 2016-12-31 03:18
5 / 188 . | 95.5683 | 0.089 | 3.7836 | 1.3589 | 0.0172 | 0.0751 | 100.8921 | -16940 | -31614 | 157 |  |  | Lift380_L124_5mm_500um_NE |  | 13.3816 | 1788 | 2016-12-31 03:21
5 / 189 . | 96.1534 | 0.0521 | 1.4721 | 1.0027 | 0.0136 | 0.0664 | 98.7604 | -16930 | -31614 | 157 |  |  | Lift380_L124_5mm_500um_NE |  | 13.0232 | 1789 | 2016-12-31 03:24
5 / 190 . | 76.0003 | 0.195 | 19.2983 | 3.9605 | 0.5725 | 0.6497 | 100.6763 | -16920 | -31614 | 157 |  |  | Lift380_L124_5mm_500um_NE |  | 14.065 | 1790 | 2016-12-31 03:27
5 / 191 . | 92.0192 | 0.1194 | 4.832 | 1.7995 | 0.038 | 0.0695 | 98.8776 | -16910 | -31614 | 156 |  |  | Lift380_L124_5mm_500um_NE |  | 13.2024 | 1791 | 2016-12-31 03:30
5 / 192 . | 96.3296 | 0.0479 | 1.3027 | 0.8797 | 0.0071 | 0.0642 | 98.6312 | -16900 | -31614 | 156 |  |  | Lift380_L124_5mm_500um_NE |  | 12.984 | 1792 | 2016-12-31 03:32
5 / 193 . | 74.7336 | 0.112 | 24.7304 | 1.7021 | 0.0135 | 0.0842 | 101.3758 | -16890 | -31614 | 156 |  |  | Lift380_L124_5mm_500um_NE |  | 13.7092 | 1793 | 2016-12-31 03:35
5 / 194 . | 61.4031 | 0.3095 | 33.5422 | 4.1324 | 0.2625 | 0.3309 | 99.9805 | -16880 | -31614 | 156 |  |  | Lift380_L124_5mm_500um_NE |  | 14.0648 | 1794 | 2016-12-31 03:38
5 / 195 . | 92.0875 | 0.2277 | 2.0114 | 3.8409 | 0.3186 | 0.2941 | 98.7801 | -16870 | -31614 | 156 |  |  | Lift380_L124_5mm_500um_NE |  | 13.5505 | 1795 | 2016-12-31 03:41
5 / 196 . | 96.5842 | 0.038 | 1.3221 | 0.8509 | 0.0039 | 0.0567 | 98.856 | -16860 | -31614 | 157 |  |  | Lift380_L124_5mm_500um_NE |  | 13.0076 | 1796 | 2016-12-31 03:44
5 / 197 . | 61.1324 | 2.9595 | 4.8662 | 26.505 | 0.2009 | 0.1067 | 95.7706 | -16850 | -31614 | 157 |  |  | Lift380_L124_5mm_500um_NE |  | 16.749 | 1797 | 2016-12-31 03:46
5 / 198 . | 75.8292 | 0.1262 | 22.6418 | 1.7709 | 0.0356 | 0.1239 | 100.5276 | -16840 | -31614 | 157 |  |  | Lift380_L124_5mm_500um_NE |  | 13.5966 | 1798 | 2016-12-31 03:49
5 / 199 . | 62.7826 | 0.3676 | 27.0678 | 4.9842 | 0.0531 | 0.1426 | 95.3979 | -16830 | -31614 | 157 |  |  | Lift380_L124_5mm_500um_NE |  | 13.4902 | 1799 | 2016-12-31 03:52
5 / 200 . | 93.0647 | 0.1166 | 1.8069 | 2.3049 | 0.1849 | 0.2379 | 97.7159 | -16820 | -31614 | 157 |  |  | Lift380_L124_5mm_500um_NE |  | 13.1413 | 1800 | 2016-12-31 03:55
5 / 201 . | 96.6502 | 0.0449 | 1.4 | 0.9557 | 0.0237 | 0.047 | 99.1216 | -17010 | -31604 | 157 |  |  | Lift380_L124_5mm_500um_NE |  | 13.061 | 1801 | 2016-12-31 03:58
5 / 202 . | 96.6197 | 0.0394 | 1.3272 | 0.8239 | 0.0161 | 0.0363 | 98.8625 | -17000 | -31604 | 157 |  |  | Lift380_L124_5mm_500um_NE |  | 13.0033 | 1802 | 2016-12-31 04:00
5 / 203 . | 77.2624 | 0.1699 | 18.4111 | 1.279 | 0.1033 | 0.156 | 97.3817 | -16990 | -31604 | 157 |  |  | Lift380_L124_5mm_500um_NE |  | 13.0788 | 1803 | 2016-12-31 04:03
5 / 204 . | 94.2002 | 0.1362 | 1.9775 | 2.4386 | 0.0638 | 0.0927 | 98.9089 | -16980 | -31604 | 157 |  |  | Lift380_L124_5mm_500um_NE |  | 13.2862 | 1804 | 2016-12-31 04:06
5 / 205 . | 83.2209 | 0.6668 | 2.0064 | 22.0368 | 0.1018 | 0.0666 | 108.0991 | -16970 | -31604 | 157 |  |  | Lift380_L124_5mm_500um_NE |  | 17.6134 | 1805 | 2016-12-31 04:09
5 / 206 . | 91.436 | 0.0938 | 5.6282 | 1.8056 | 0.0339 | 0.0854 | 99.0829 | -16960 | -31604 | 156 |  |  | Lift380_L124_5mm_500um_NE |  | 13.2397 | 1806 | 2016-12-31 04:12
5 / 207 . | 73.4416 | 0.1405 | 24.537 | 2.1138 | 0.0552 | 0.1217 | 100.4098 | -16950 | -31604 | 156 |  |  | Lift380_L124_5mm_500um_NE |  | 13.6572 | 1807 | 2016-12-31 04:14
5 / 208 . | 83.442 | 0.4634 | 2.2801 | 7.8688 | 2.0842 | 1.5288 | 97.6675 | -16940 | -31604 | 156 |  |  | Lift380_L124_5mm_500um_NE |  | 14.4284 | 1808 | 2016-12-31 04:17
5 / 209 . | 96.4 | 0.0454 | 1.4611 | 1.0247 | 0.0261 | 0.0614 | 99.0187 | -16930 | -31604 | 156 |  |  | Lift380_L124_5mm_500um_NE |  | 13.0613 | 1809 | 2016-12-31 04:20
5 / 210 . | 76.7588 | 0.1038 | 21.0596 | 1.6659 | 0.0395 | 0.1271 | 99.7547 | -16920 | -31604 | 156 |  |  | Lift380_L124_5mm_500um_NE |  | 13.4646 | 1810 | 2016-12-31 04:23
5 / 211 . | 95.4855 | 0.0707 | 2.18 | 1.4245 | 0.0015 | 0.0813 | 99.2435 | -16910 | -31604 | 156 |  |  | Lift380_L124_5mm_500um_NE |  | 13.1606 | 1811 | 2016-12-31 04:26
5 / 212 . | 96.5613 | 0.0278 | 1.2315 | 0.8014 | 0.0166 | 0.0815 | 98.7201 | -16900 | -31604 | 156 |  |  | Lift380_L124_5mm_500um_NE |  | 12.9858 | 1812 | 2016-12-31 04:28
5 / 213 . | 75.0638 | 0.1182 | 21.4892 | 2.2472 | 0.0686 | 0.1429 | 99.1299 | -16890 | -31604 | 156 |  |  | Lift380_L124_5mm_500um_NE |  | 13.4862 | 1813 | 2016-12-31 04:31
5 / 214 . | 95.5582 | 0.06 | 2.0024 | 1.2089 | 0.0075 | 0.086 | 98.923 | -16880 | -31604 | 156 |  |  | Lift380_L124_5mm_500um_NE |  | 13.0841 | 1814 | 2016-12-31 04:34
5 / 215 . | 83.0536 | 0.137 | 2.5244 | 4.8643 | 1.1774 | 0.9667 | 92.7234 | -16870 | -31604 | 156 |  |  | Lift380_L124_5mm_500um_NE |  | 13.1253 | 1815 | 2016-12-31 04:37
5 / 216 . | 90.8356 | 0.1885 | 2.674 | 2.4573 | 0.0818 | 0.1319 | 96.3691 | -16860 | -31604 | 156 |  |  | Lift380_L124_5mm_500um_NE |  | 12.9725 | 1816 | 2016-12-31 04:40
5 / 217 . | 87.8567 | 0.3854 | 1.9211 | 12.6238 | 0.052 | 0.0806 | 102.9196 | -16850 | -31604 | 156 |  |  | Lift380_L124_5mm_500um_NE |  | 15.4312 | 1817 | 2016-12-31 04:42
5 / 218 . | 74.3012 | 0.9178 | 16.0942 | 10.4855 | 0.1184 | 0.119 | 102.036 | -16840 | -31604 | 156 |  |  | Lift380_L124_5mm_500um_NE |  | 15.1238 | 1818 | 2016-12-31 04:45
5 / 219 . | 94.6998 | 0.0839 | 2.2671 | 1.4672 | 0.0209 | 0.061 | 98.5999 | -16830 | -31604 | 156 |  |  | Lift380_L124_5mm_500um_NE |  | 13.0846 | 1819 | 2016-12-31 04:48
5 / 220 . | 81.5245 | 0.1249 | 15.6431 | 1.9594 | 0.0457 | 0.083 | 99.3807 | -16820 | -31604 | 156 |  |  | Lift380_L124_5mm_500um_NE |  | 13.4041 | 1820 | 2016-12-31 04:51
5 / 221 . | 94.7494 | 0.0777 | 1.7727 | 1.4636 | 0.0195 | 0.0634 | 98.1463 | -17010 | -31594 | 157 |  |  | Lift380_L124_5mm_500um_NE |  | 13.0203 | 1821 | 2016-12-31 04:54
5 / 222 . | 73.6396 | 0.2102 | 23.0647 | 2.9825 | 0.0095 | 0.1237 | 100.0302 | -17000 | -31594 | 157 |  |  | Lift380_L124_5mm_500um_NE |  | 13.7258 | 1822 | 2016-12-31 04:57
5 / 223 . | 78.7354 | 0.1499 | 18.086 | 2.586 | 0.1787 | 0.2284 | 99.9644 | -16990 | -31594 | 157 |  |  | Lift380_L124_5mm_500um_NE |  | 13.6391 | 1823 | 2016-12-31 04:59
5 / 224 . | 96.9001 | 0.0507 | 1.2639 | 0.9052 | -0.0004 | 0.1036 | 99.2231 | -16980 | -31594 | 157 |  |  | Lift380_L124_5mm_500um_NE |  | 13.0684 | 1824 | 2016-12-31 05:02
5 / 225 . | 70.1666 | 0.2662 | 24.608 | 3.9518 | 0.0672 | 0.1469 | 99.2066 | -16970 | -31594 | 157 |  |  | Lift380_L124_5mm_500um_NE |  | 13.7989 | 1825 | 2016-12-31 05:05
5 / 226 . | 73.6821 | 0.1906 | 22.0375 | 2.7907 | 0.1265 | 0.1922 | 99.0195 | -16960 | -31594 | 156 |  |  | Lift380_L124_5mm_500um_NE |  | 13.577 | 1826 | 2016-12-31 05:08
5 / 227 . | 65.4458 | 1.6471 | 2.7897 | 30.8886 | 0.1087 | 0.0628 | 100.9427 | -16950 | -31594 | 156 |  |  | Lift380_L124_5mm_500um_NE |  | 18.0978 | 1827 | 2016-12-31 05:11
5 / 228 . | 95.5971 | 0.0751 | 1.8374 | 1.3215 | 0.0025 | 0.0564 | 98.89 | -16940 | -31594 | 156 |  |  | Lift380_L124_5mm_500um_NE |  | 13.0919 | 1828 | 2016-12-31 05:13
5 / 229 . | 96.2838 | 0.0465 | 1.4243 | 1.0127 | 0.0143 | 0.1026 | 98.8841 | -16930 | -31594 | 156 |  |  | Lift380_L124_5mm_500um_NE |  | 13.0449 | 1829 | 2016-12-31 05:16
5 / 230 . | 91.7823 | 0.1335 | 1.5815 | 2.6377 | 0.0179 | 0.1579 | 96.3108 | -16920 | -31594 | 156 |  |  | Lift380_L124_5mm_500um_NE |  | 12.9782 | 1830 | 2016-12-31 05:19
5 / 231 . | 76.9414 | 0.1405 | 20.5007 | 2.364 | 0.0294 | 0.1237 | 100.0997 | -16910 | -31594 | 157 |  |  | Lift380_L124_5mm_500um_NE |  | 13.6135 | 1831 | 2016-12-31 05:22
5 / 232 . | 96.5167 | 0.0446 | 1.531 | 0.9624 | 0.0319 | 0.082 | 99.1686 | -16900 | -31594 | 157 |  |  | Lift380_L124_5mm_500um_NE |  | 13.0748 | 1832 | 2016-12-31 05:24
5 / 233 . | 96.7017 | 0.0522 | 1.4038 | 0.9654 | 0.0251 | 0.0644 | 99.2127 | -16890 | -31594 | 157 |  |  | Lift380_L124_5mm_500um_NE |  | 13.0766 | 1833 | 2016-12-31 05:27
5 / 234 . | 96.6607 | 0.0484 | 1.2729 | 0.8778 | -0.0031 | 0.0591 | 98.9159 | -16880 | -31594 | 157 |  |  | Lift380_L124_5mm_500um_NE |  | 13.0185 | 1834 | 2016-12-31 05:30
5 / 235 . | 72.106 | 0.383 | 26.2754 | 4.8175 | 1.2834 | 1.111 | 105.9765 | -16870 | -31594 | 157 |  |  | Lift380_L124_5mm_500um_NE |  | 15.1068 | 1835 | 2016-12-31 05:33
5 / 236 . | 96.7701 | 0.0397 | 1.3237 | 0.8557 | 0.0043 | 0.0608 | 99.0544 | -16860 | -31594 | 157 |  |  | Lift380_L124_5mm_500um_NE |  | 13.0347 | 1836 | 2016-12-31 05:36
5 / 237 . | 96.2 | 0.0426 | 1.6069 | 1.0085 | 0.0196 | 0.0846 | 98.9623 | -16850 | -31594 | 157 |  |  | Lift380_L124_5mm_500um_NE |  | 13.0548 | 1837 | 2016-12-31 05:38
5 / 238 . | 80.1865 | 0.1086 | 16.637 | 1.8516 | 0.0126 | 0.1094 | 98.9058 | -16840 | -31594 | 157 |  |  | Lift380_L124_5mm_500um_NE |  | 13.3341 | 1838 | 2016-12-31 05:41
5 / 239 . | 77.377 | 0.1043 | 21.3373 | 1.5058 | 0.0232 | 0.0751 | 100.4228 | -16830 | -31594 | 157 |  |  | Lift380_L124_5mm_500um_NE |  | 13.5203 | 1839 | 2016-12-31 05:44
5 / 240 . | 72.3714 | 0.18 | 27.0361 | 2.5945 | 0.0392 | 0.1065 | 102.3276 | -16820 | -31594 | 157 |  |  | Lift380_L124_5mm_500um_NE |  | 14.0041 | 1840 | 2016-12-31 05:47
5 / 241 . | 96.258 | 0.0438 | 1.5177 | 0.9583 | 0.0316 | 0.0441 | 98.8536 | -17010 | -31584 | 157 |  |  | Lift380_L124_5mm_500um_NE |  | 13.0284 | 1841 | 2016-12-31 05:50
5 / 242 . | 92.6218 | 0.1606 | 2.3725 | 3.3269 | 0.073 | 0.3828 | 98.9376 | -17000 | -31584 | 157 |  |  | Lift380_L124_5mm_500um_NE |  | 13.4717 | 1842 | 2016-12-31 05:53
5 / 243 . | 95.1165 | 0.1021 | 3.5603 | 1.5882 | 0.0338 | 0.0777 | 100.4785 | -16990 | -31584 | 157 |  |  | Lift380_L124_5mm_500um_NE |  | 13.3646 | 1843 | 2016-12-31 05:55
5 / 244 . | 84.1339 | 0.2688 | 1.6217 | 7.6268 | 0.0195 | 0.0889 | 93.7595 | -16980 | -31584 | 157 |  |  | Lift380_L124_5mm_500um_NE |  | 13.4358 | 1844 | 2016-12-31 05:58
5 / 245 . | 83.1279 | 0.1616 | 17.2103 | 2.2091 | 0.0371 | 0.1018 | 102.8479 | -16970 | -31584 | 157 |  |  | Lift380_L124_5mm_500um_NE |  | 13.9112 | 1845 | 2016-12-31 06:01
5 / 246 . | 88.1904 | 0.1875 | 2.9217 | 6.1117 | 2.2786 | 1.8486 | 101.5384 | -16960 | -31584 | 156 |  |  | Lift380_L124_5mm_500um_NE |  | 14.7233 | 1846 | 2016-12-31 06:04
5 / 247 . | 75.415 | 0.1933 | 22.2645 | 2.516 | -0.0068 | 0.113 | 100.4949 | -16950 | -31584 | 156 |  |  | Lift380_L124_5mm_500um_NE |  | 13.7003 | 1847 | 2016-12-31 06:07
5 / 248 . | 64.1384 | 3.3122 | 7.2903 | 27.1781 | 0.3379 | 0.1765 | 102.4334 | -16940 | -31584 | 156 |  |  | Lift380_L124_5mm_500um_NE |  | 17.7697 | 1848 | 2016-12-31 06:10
5 / 249 . | 93.3415 | 0.1146 | 2.4196 | 6.3048 | 0.0101 | 0.043 | 102.2337 | -16930 | -31584 | 156 |  |  | Lift380_L124_5mm_500um_NE |  | 14.3287 | 1849 | 2016-12-31 06:12
5 / 250 . | 95.8042 | 0.0564 | 1.6715 | 1.1131 | 0.0433 | 0.0811 | 98.7695 | -16920 | -31584 | 156 |  |  | Lift380_L124_5mm_500um_NE |  | 13.0497 | 1850 | 2016-12-31 06:15
5 / 251 . | 94.929 | 0.0673 | 2.6495 | 1.2819 | 0.0179 | 0.0658 | 99.0113 | -16910 | -31584 | 157 |  |  | Lift380_L124_5mm_500um_NE |  | 13.1126 | 1851 | 2016-12-31 06:18
5 / 252 . | 80.171 | 1.1021 | 5.0296 | 11.0242 | 0.2087 | 0.2952 | 97.8309 | -16900 | -31584 | 157 |  |  | Lift380_L124_5mm_500um_NE |  | 14.5837 | 1852 | 2016-12-31 06:21
5 / 253 . | 70.9527 | 0.2048 | 26.6822 | 2.741 | 0.0169 | 0.094 | 100.6916 | -16890 | -31584 | 157 |  |  | Lift380_L124_5mm_500um_NE |  | 13.8067 | 1853 | 2016-12-31 06:24
5 / 254 . | 66.8287 | 2.2445 | 4.408 | 25.9926 | 0.2827 | 0.1937 | 99.9502 | -16880 | -31584 | 157 |  |  | Lift380_L124_5mm_500um_NE |  | 17.234 | 1854 | 2016-12-31 06:26
5 / 255 . | 69.5051 | 2.2983 | 4.4941 | 21.2291 | 0.0891 | 0.0585 | 97.6741 | -16870 | -31584 | 157 |  |  | Lift380_L124_5mm_500um_NE |  | 16.1348 | 1855 | 2016-12-31 06:29
5 / 256 . | 96.3482 | 0.0656 | 1.492 | 1.0273 | 0.0017 | 0.0838 | 99.0186 | -16860 | -31584 | 156 |  |  | Lift380_L124_5mm_500um_NE |  | 13.0613 | 1856 | 2016-12-31 06:32
5 / 257 . | 94.2218 | 0.0575 | 1.7721 | 1.1119 | 0.0062 | 0.0709 | 97.2403 | -16850 | -31584 | 156 |  |  | Lift380_L124_5mm_500um_NE |  | 12.8456 | 1857 | 2016-12-31 06:35
5 / 258 . | 76.5849 | 0.22 | 17.5225 | 3.0488 | 0.1416 | 0.2137 | 97.7315 | -16840 | -31584 | 156 |  |  | Lift380_L124_5mm_500um_NE |  | 13.41 | 1858 | 2016-12-31 06:38
5 / 259 . | 71.0352 | 1.6314 | 7.095 | 19.4147 | 0.0918 | 0.0476 | 99.3157 | -16830 | -31584 | 156 |  |  | Lift380_L124_5mm_500um_NE |  | 16.0897 | 1859 | 2016-12-31 06:40
5 / 260 . | 89.061 | 0.1386 | 7.261 | 2.0719 | 0.0132 | 0.1029 | 98.6485 | -16820 | -31584 | 156 |  |  | Lift380_L124_5mm_500um_NE |  | 13.2411 | 1860 | 2016-12-31 06:43
5 / 261 . | 79.226 | 0.164 | 16.9685 | 2.6112 | 0.0153 | 0.1131 | 99.0981 | -17010 | -31574 | 157 |  |  | Lift380_L124_5mm_500um_NE |  | 13.4842 | 1861 | 2016-12-31 06:46
5 / 262 . | 96.0108 | 0.0507 | 1.8165 | 1.172 | 0.0205 | 0.052 | 99.1226 | -17000 | -31574 | 157 |  |  | Lift380_L124_5mm_500um_NE |  | 13.1 | 1862 | 2016-12-31 06:49
5 / 263 . | 95.3474 | 0.0771 | 2.2565 | 1.6654 | -0.0024 | 0.0826 | 99.4265 | -16990 | -31574 | 157 |  |  | Lift380_L124_5mm_500um_NE |  | 13.2233 | 1863 | 2016-12-31 06:52
5 / 264 . | 96.7146 | 0.0518 | 1.585 | 1.0727 | 0.0101 | 0.0534 | 99.4876 | -16980 | -31574 | 157 |  |  | Lift380_L124_5mm_500um_NE |  | 13.1281 | 1864 | 2016-12-31 06:54
5 / 265 . | 72.7081 | 0.599 | 4.0309 | 4.4875 | 4.6078 | 3.4474 | 89.8806 | -16970 | -31574 | 157 |  |  | Lift380_L124_5mm_500um_NE |  | 13.4495 | 1865 | 2016-12-31 06:57
5 / 266 . | 96.3496 | 0.0851 | 1.4942 | 1.049 | 0.0045 | 0.0711 | 99.0534 | -16960 | -31574 | 157 |  |  | Lift380_L124_5mm_500um_NE |  | 13.068 | 1866 | 2016-12-31 07:00
5 / 267 . | 95.672 | 0.0646 | 1.7467 | 1.0533 | -0.0037 | 0.0746 | 98.6074 | -16950 | -31574 | 157 |  |  | Lift380_L124_5mm_500um_NE |  | 13.0128 | 1867 | 2016-12-31 07:03
5 / 268 . | 94.3499 | 0.0881 | 5.7551 | 1.6368 | 0.1187 | 0.0963 | 102.0448 | -16940 | -31574 | 157 |  |  | Lift380_L124_5mm_500um_NE |  | 13.6114 | 1868 | 2016-12-31 07:06
5 / 269 . | 95.4548 | 0.0683 | 1.8401 | 1.1306 | 0.0086 | 0.0549 | 98.5573 | -16930 | -31574 | 157 |  |  | Lift380_L124_5mm_500um_NE |  | 13.0188 | 1869 | 2016-12-31 07:08
5 / 270 . | 96.5938 | 0.0478 | 1.3715 | 0.8856 | 0.034 | 0.0725 | 99.0052 | -16920 | -31574 | 157 |  |  | Lift380_L124_5mm_500um_NE |  | 13.0387 | 1870 | 2016-12-31 07:11
5 / 271 . | 96.6725 | 0.039 | 1.3571 | 0.8877 | 0.0241 | 0.104 | 99.0844 | -16910 | -31574 | 157 |  |  | Lift380_L124_5mm_500um_NE |  | 13.0518 | 1871 | 2016-12-31 07:14
5 / 272 . | 96.1066 | 0.054 | 1.6859 | 1.1006 | 0.0288 | 0.0716 | 99.0474 | -16900 | -31574 | 157 |  |  | Lift380_L124_5mm_500um_NE |  | 13.0809 | 1872 | 2016-12-31 07:17
5 / 273 . | 76.6125 | 0.2545 | 8.8559 | 7.3192 | 1.8379 | 1.5173 | 96.3974 | -16890 | -31574 | 157 |  |  | Lift380_L124_5mm_500um_NE |  | 14.2098 | 1873 | 2016-12-31 07:20
5 / 274 . | 96.3113 | 0.0568 | 1.7453 | 1.1001 | 0.0224 | 0.0866 | 99.3225 | -16880 | -31574 | 157 |  |  | Lift380_L124_5mm_500um_NE |  | 13.1181 | 1874 | 2016-12-31 07:22
5 / 275 . | 96.5309 | 0.0474 | 1.5699 | 1.0377 | 0.0291 | 0.0772 | 99.2921 | -16870 | -31574 | 157 |  |  | Lift380_L124_5mm_500um_NE |  | 13.1023 | 1875 | 2016-12-31 07:25
5 / 276 . | 96.048 | 0.0684 | 1.6986 | 1.194 | 0.0121 | 0.0635 | 99.0847 | -16860 | -31574 | 157 |  |  | Lift380_L124_5mm_500um_NE |  | 13.0975 | 1876 | 2016-12-31 07:28
5 / 277 . | 72.5387 | 2.3835 | 4.3327 | 24.8296 | 0.1891 | 0.0969 | 104.3704 | -16850 | -31574 | 157 |  |  | Lift380_L124_5mm_500um_NE |  | 17.5966 | 1877 | 2016-12-31 07:31
5 / 278 . | 95.9471 | 0.0616 | 1.9144 | 1.2413 | 0.0142 | 0.0508 | 99.2294 | -16840 | -31574 | 157 |  |  | Lift380_L124_5mm_500um_NE |  | 13.1249 | 1878 | 2016-12-31 07:34
5 / 279 . | 96.7568 | 0.0471 | 1.353 | 0.8232 | 0.0147 | 0.0697 | 99.0645 | -16830 | -31574 | 157 |  |  | Lift380_L124_5mm_500um_NE |  | 13.0334 | 1879 | 2016-12-31 07:36
5 / 280 . | 83.4657 | 0.3887 | 2.0038 | 5.9166 | 0.1318 | 0.1349 | 92.0415 | -16820 | -31574 | 157 |  |  | Lift380_L124_5mm_500um_NE |  | 12.9615 | 1880 | 2016-12-31 07:39
5 / 281 . | 78.5608 | 0.0982 | 18.8998 | 1.6894 | 0.0258 | 0.0834 | 99.3574 | -17010 | -31564 | 158 |  |  | Lift380_L124_5mm_500um_NE |  | 13.3881 | 1881 | 2016-12-31 07:42
5 / 282 . | 79.3301 | 0.1457 | 19.2258 | 2.0573 | 0.0284 | 0.0851 | 100.8725 | -17000 | -31564 | 158 |  |  | Lift380_L124_5mm_500um_NE |  | 13.6473 | 1882 | 2016-12-31 07:45
5 / 283 . | 83.2024 | 0.1345 | 17.6944 | 1.9627 | 0.0212 | 0.078 | 103.0932 | -16990 | -31564 | 158 |  |  | Lift380_L124_5mm_500um_NE |  | 13.9039 | 1883 | 2016-12-31 07:48
5 / 284 . | 97.0322 | 0.0422 | 1.3242 | 0.8825 | 0.0101 | 0.0807 | 99.372 | -16980 | -31564 | 158 |  |  | Lift380_L124_5mm_500um_NE |  | 13.0834 | 1884 | 2016-12-31 07:50
5 / 285 . | 96.1267 | 0.0409 | 1.349 | 0.8283 | -0.0012 | 0.0697 | 98.4133 | -16970 | -31564 | 158 |  |  | Lift380_L124_5mm_500um_NE |  | 12.9475 | 1885 | 2016-12-31 07:53
5 / 286 . | 96.9055 | 0.0522 | 1.2954 | 0.9018 | 0.002 | 0.0672 | 99.2242 | -16960 | -31564 | 157 |  |  | Lift380_L124_5mm_500um_NE |  | 13.0642 | 1886 | 2016-12-31 07:56
5 / 287 . | 96.2841 | 0.0533 | 1.6411 | 1.0041 | 0.0067 | 0.0783 | 99.0676 | -16950 | -31564 | 157 |  |  | Lift380_L124_5mm_500um_NE |  | 13.0656 | 1887 | 2016-12-31 07:59
5 / 288 . | 81.4237 | 0.1398 | 17.142 | 1.8996 | 0.0364 | 0.059 | 100.7006 | -16940 | -31564 | 157 |  |  | Lift380_L124_5mm_500um_NE |  | 13.5769 | 1888 | 2016-12-31 08:02
5 / 289 . | 79.0234 | 0.0935 | 20.599 | 1.9933 | 0.0366 | 0.1187 | 101.8645 | -16930 | -31564 | 157 |  |  | Lift380_L124_5mm_500um_NE |  | 13.7854 | 1889 | 2016-12-31 08:04
5 / 290 . | 96.6634 | 0.0374 | 1.321 | 0.8881 | 0.0023 | 0.0812 | 98.9935 | -16920 | -31564 | 157 |  |  | Lift380_L124_5mm_500um_NE |  | 13.0341 | 1890 | 2016-12-31 08:07
5 / 291 . | 96.6345 | 0.0469 | 1.2784 | 0.8589 | 0.012 | 0.0761 | 98.9068 | -16910 | -31564 | 157 |  |  | Lift380_L124_5mm_500um_NE |  | 13.0183 | 1891 | 2016-12-31 08:10
5 / 292 . | 96.4298 | 0.038 | 1.4298 | 0.9979 | 0.021 | 0.0895 | 99.0061 | -16900 | -31564 | 157 |  |  | Lift380_L124_5mm_500um_NE |  | 13.0578 | 1892 | 2016-12-31 08:13
5 / 293 . | 94.7295 | 0.1236 | 1.8224 | 2.1254 | 0.0361 | 0.0838 | 98.9208 | -16890 | -31564 | 157 |  |  | Lift380_L124_5mm_500um_NE |  | 13.2315 | 1893 | 2016-12-31 08:16
5 / 294 . | 95.2111 | 0.1015 | 1.8151 | 1.8026 | 0.0198 | 0.0772 | 99.0273 | -16880 | -31564 | 157 |  |  | Lift380_L124_5mm_500um_NE |  | 13.191 | 1894 | 2016-12-31 08:18
5 / 295 . | 90.2549 | 0.1311 | 2.4714 | 1.9209 | 0.0132 | 0.1184 | 94.9101 | -16870 | -31564 | 157 |  |  | Lift380_L124_5mm_500um_NE |  | 12.685 | 1895 | 2016-12-31 08:21
5 / 296 . | 96.754 | 0.0437 | 1.3302 | 0.8851 | 0.0207 | 0.0735 | 99.1072 | -16860 | -31564 | 157 |  |  | Lift380_L124_5mm_500um_NE |  | 13.0499 | 1896 | 2016-12-31 08:24
5 / 297 . | 75.4623 | 0.1808 | 21.4408 | 2.4905 | 0.0109 | 0.1051 | 99.6904 | -16850 | -31564 | 157 |  |  | Lift380_L124_5mm_500um_NE |  | 13.5849 | 1897 | 2016-12-31 08:27
5 / 298 . | 96.268 | 0.0541 | 1.5514 | 0.9973 | 0.0328 | 0.0978 | 99.0014 | -16840 | -31564 | 157 |  |  | Lift380_L124_5mm_500um_NE |  | 13.0607 | 1898 | 2016-12-31 08:30
5 / 299 . | 90.8015 | 0.2619 | 3.4792 | 4.4059 | 0.0673 | 0.1071 | 99.1231 | -16830 | -31564 | 157 |  |  | Lift380_L124_5mm_500um_NE |  | 13.6447 | 1899 | 2016-12-31 08:32
5 / 300 . | 96.6576 | 0.0333 | 1.4359 | 1.0081 | 0.0087 | 0.0532 | 99.1968 | -16820 | -31564 | 157 |  |  | Lift380_L124_5mm_500um_NE |  | 13.0784 | 1900 | 2016-12-31 08:35
5 / 301 . | 73.3976 | 0.1293 | 25.4213 | 2.085 | 0.0211 | 0.0816 | 101.1359 | -17010 | -31554 | 156 |  |  | Lift380_L124_5mm_500um_NE |  | 13.7467 | 1901 | 2016-12-31 08:38
5 / 302 . | 75.4249 | 0.1962 | 24.5604 | 2.5914 | 0.1168 | 0.104 | 102.9937 | -17000 | -31554 | 156 |  |  | Lift380_L124_5mm_500um_NE |  | 14.0751 | 1902 | 2016-12-31 08:41
5 / 303 . | 78.0094 | 0.257 | 12.7212 | 7.4386 | 1.1144 | 1.0127 | 100.5533 | -16990 | -31554 | 156 |  |  | Lift380_L124_5mm_500um_NE |  | 14.6531 | 1903 | 2016-12-31 08:44
5 / 304 . | 94.1511 | 0.0634 | 3.3314 | 1.4339 | 0.0015 | 0.0778 | 99.0592 | -16980 | -31554 | 156 |  |  | Lift380_L124_5mm_500um_NE |  | 13.1493 | 1904 | 2016-12-31 08:46
5 / 305 . | 96.6559 | 0.0459 | 1.3878 | 0.953 | 0.0021 | 0.0898 | 99.1344 | -16970 | -31554 | 156 |  |  | Lift380_L124_5mm_500um_NE |  | 13.0644 | 1905 | 2016-12-31 08:49
5 / 306 . | 96.878 | 0.0447 | 1.3288 | 0.9082 | 0 | 0.0801 | 99.2398 | -16960 | -31554 | 157 |  |  | Lift380_L124_5mm_500um_NE |  | 13.0689 | 1906 | 2016-12-31 08:52
5 / 307 . | 96.2584 | 0.04 | 1.6368 | 0.9834 | 0.0087 | 0.0934 | 99.0207 | -16950 | -31554 | 157 |  |  | Lift380_L124_5mm_500um_NE |  | 13.0584 | 1907 | 2016-12-31 08:55
5 / 308 . | 77.9732 | 0.1129 | 20.1791 | 1.8545 | 0.0414 | 0.1395 | 100.3006 | -16940 | -31554 | 157 |  |  | Lift380_L124_5mm_500um_NE |  | 13.5586 | 1908 | 2016-12-31 08:58
5 / 309 . | 91.1297 | 0.1334 | 4.3965 | 2.1031 | 0.0202 | 0.1364 | 97.9193 | -16930 | -31554 | 157 |  |  | Lift380_L124_5mm_500um_NE |  | 13.1276 | 1909 | 2016-12-31 09:00
5 / 310 . | 75.9259 | 1.5308 | 5.5399 | 11.8169 | 0.1395 | 0.4413 | 95.3944 | -16920 | -31554 | 157 |  |  | Lift380_L124_5mm_500um_NE |  | 14.4032 | 1910 | 2016-12-31 09:03
5 / 311 . | 95.0791 | 0.0643 | 2.6409 | 1.2714 | -0.007 | 0.0793 | 99.128 | -16910 | -31554 | 157 |  |  | Lift380_L124_5mm_500um_NE |  | 13.1244 | 1911 | 2016-12-31 09:06
5 / 312 . | 96.2023 | 0.0418 | 1.5681 | 0.9893 | -0.0078 | 0.1068 | 98.9005 | -16900 | -31554 | 157 |  |  | Lift380_L124_5mm_500um_NE |  | 13.0424 | 1912 | 2016-12-31 09:09
5 / 313 . | 92.2572 | 0.1107 | 1.8741 | 1.6602 | 0.0412 | 0.0803 | 96.0238 | -16890 | -31554 | 157 |  |  | Lift380_L124_5mm_500um_NE |  | 12.7814 | 1913 | 2016-12-31 09:12
5 / 314 . | 75.9544 | 0.1773 | 20.855 | 2.642 | 0.021 | 0.0838 | 99.7335 | -16880 | -31554 | 157 |  |  | Lift380_L124_5mm_500um_NE |  | 13.6076 | 1914 | 2016-12-31 09:14
5 / 315 . | 75.9381 | 0.1115 | 21.3977 | 2.0119 | 0.0106 | 0.0848 | 99.5546 | -16870 | -31554 | 157 |  |  | Lift380_L124_5mm_500um_NE |  | 13.4884 | 1915 | 2016-12-31 09:17
5 / 316 . | 80.9121 | 0.1079 | 16.3404 | 1.711 | 0.0207 | 0.0662 | 99.1585 | -16860 | -31554 | 157 |  |  | Lift380_L124_5mm_500um_NE |  | 13.3373 | 1916 | 2016-12-31 09:20
5 / 317 . | 76.075 | 0.1984 | 20.63 | 2.7302 | 0.0573 | 0.1313 | 99.8223 | -16850 | -31554 | 157 |  |  | Lift380_L124_5mm_500um_NE |  | 13.6413 | 1917 | 2016-12-31 09:23
5 / 318 . | 95.8326 | 0.0448 | 1.8812 | 1.2707 | 0.0372 | 0.0986 | 99.1652 | -16840 | -31554 | 157 |  |  | Lift380_L124_5mm_500um_NE |  | 13.1298 | 1918 | 2016-12-31 09:26
5 / 319 . | 94.7531 | 0.0544 | 1.6759 | 1.0654 | 0.0094 | 0.0706 | 97.6287 | -16830 | -31554 | 157 |  |  | Lift380_L124_5mm_500um_NE |  | 12.8881 | 1919 | 2016-12-31 09:28
5 / 320 . | 83.2778 | 0.2795 | 1.4838 | 23.2463 | 0.0646 | 0.0472 | 108.3991 | -16820 | -31554 | 157 |  |  | Lift380_L124_5mm_500um_NE |  | 17.8374 | 1920 | 2016-12-31 09:31
5 / 321 . | 76.1452 | 0.1309 | 22.2647 | 1.7498 | 0.0573 | 0.0676 | 100.4156 | -17010 | -31544 | 156 |  |  | Lift380_L124_5mm_500um_NE |  | 13.5709 | 1921 | 2016-12-31 09:34
5 / 322 . | 74.0724 | 0.189 | 22.8149 | 2.4711 | 0.0004 | 0.1166 | 99.6644 | -17000 | -31544 | 156 |  |  | Lift380_L124_5mm_500um_NE |  | 13.592 | 1922 | 2016-12-31 09:37
5 / 323 . | 77.6267 | 0.1292 | 18.6029 | 1.844 | 0.0362 | 0.1237 | 98.3627 | -16990 | -31544 | 156 |  |  | Lift380_L124_5mm_500um_NE |  | 13.2865 | 1923 | 2016-12-31 09:40
5 / 324 . | 69.2534 | 0.3922 | 23.8803 | 4.6583 | 1.1226 | 0.1822 | 99.4891 | -16980 | -31544 | 156 |  |  | Lift380_L124_5mm_500um_NE |  | 14.0816 | 1924 | 2016-12-31 09:43
5 / 325 . | 96.3231 | 0.0431 | 1.4521 | 0.8971 | 0.0154 | 0.0931 | 98.8239 | -16970 | -31544 | 156 |  |  | Lift380_L124_5mm_500um_NE |  | 13.0179 | 1925 | 2016-12-31 09:45
5 / 326 . | 96.0996 | 0.0491 | 1.6122 | 1.0013 | 0.0272 | 0.0712 | 98.8605 | -16960 | -31544 | 157 |  |  | Lift380_L124_5mm_500um_NE |  | 13.0398 | 1926 | 2016-12-31 09:48
5 / 327 . | 72.7527 | 0.2359 | 21.5345 | 2.9858 | 0.0288 | 0.115 | 97.6527 | -16950 | -31544 | 157 |  |  | Lift380_L124_5mm_500um_NE |  | 13.4031 | 1927 | 2016-12-31 09:51
5 / 328 . | 70.3493 | 0.3024 | 26.8921 | 3.3475 | 0.0492 | 0.0789 | 101.0194 | -16940 | -31544 | 157 |  |  | Lift380_L124_5mm_500um_NE |  | 13.9499 | 1928 | 2016-12-31 09:54
5 / 329 . | 96.244 | 0.0719 | 1.8216 | 1.5611 | 0.0073 | 0.0641 | 99.7701 | -16930 | -31544 | 157 |  |  | Lift380_L124_5mm_500um_NE |  | 13.246 | 1929 | 2016-12-31 09:57
5 / 330 . | 96.4916 | 0.0428 | 1.4696 | 0.958 | 0.0167 | 0.0735 | 99.0523 | -16920 | -31544 | 157 |  |  | Lift380_L124_5mm_500um_NE |  | 13.0553 | 1930 | 2016-12-31 09:59
5 / 331 . | 96.0244 | 0.0465 | 1.5401 | 1.0784 | 0.0007 | 0.0624 | 98.7526 | -16910 | -31544 | 156 |  |  | Lift380_L124_5mm_500um_NE |  | 13.0329 | 1931 | 2016-12-31 10:02
5 / 332 . | 93.4157 | 0.0605 | 3.4435 | 1.3116 | 0.0287 | 0.0892 | 98.3491 | -16900 | -31544 | 156 |  |  | Lift380_L124_5mm_500um_NE |  | 13.0435 | 1932 | 2016-12-31 10:05
5 / 333 . | 72.5027 | 0.2451 | 21.9567 | 2.6158 | 0.0054 | 0.1148 | 97.4405 | -16890 | -31544 | 156 |  |  | Lift380_L124_5mm_500um_NE |  | 13.3174 | 1933 | 2016-12-31 10:08
5 / 334 . | 85.2321 | 0.1394 | 11.5775 | 2.1743 | 0.0748 | 0.103 | 99.301 | -16880 | -31544 | 156 |  |  | Lift380_L124_5mm_500um_NE |  | 13.3935 | 1934 | 2016-12-31 10:11
5 / 335 . | 78.4547 | 0.0713 | 20.7375 | 1.5493 | 0.0402 | 0.0789 | 100.9318 | -16870 | -31544 | 156 |  |  | Lift380_L124_5mm_500um_NE |  | 13.5904 | 1935 | 2016-12-31 10:13
5 / 336 . | 82.1554 | 0.1033 | 12.8224 | 1.7456 | 0.118 | 0.2043 | 97.149 | -16860 | -31544 | 156 |  |  | Lift380_L124_5mm_500um_NE |  | 13.0757 | 1936 | 2016-12-31 10:16
5 / 337 . | 94.2122 | 0.1248 | 2.2696 | 2.3878 | 0.0384 | 0.1262 | 99.159 | -16850 | -31544 | 156 |  |  | Lift380_L124_5mm_500um_NE |  | 13.3143 | 1937 | 2016-12-31 10:19
5 / 338 . | 83.3608 | 0.5319 | 11.8004 | 5.02 | 0.013 | 0.0752 | 100.8013 | -16840 | -31544 | 156 |  |  | Lift380_L124_5mm_500um_NE |  | 14.0308 | 1938 | 2016-12-31 10:22
5 / 339 . | 95.7227 | 0.0593 | 1.7208 | 1.0755 | 0.0245 | 0.0843 | 98.6871 | -16830 | -31544 | 156 |  |  | Lift380_L124_5mm_500um_NE |  | 13.0313 | 1939 | 2016-12-31 10:25
5 / 340 . | 96.3313 | 0.0439 | 1.3941 | 0.8964 | 0.0072 | 0.0858 | 98.7586 | -16820 | -31544 | 156 |  |  | Lift380_L124_5mm_500um_NE |  | 13.0068 | 1940 | 2016-12-31 10:27
5 / 341 . | 79.8726 | 0.0749 | 16.616 | 1.4047 | 0.011 | 0.055 | 98.0342 | -17010 | -31534 | 156 |  |  | Lift380_L124_5mm_500um_NE |  | 13.1426 | 1941 | 2016-12-31 10:30
5 / 342 . | 76.5961 | 0.0992 | 22.6072 | 1.7333 | 0.0803 | 0.1388 | 101.2548 | -17000 | -31534 | 156 |  |  | Lift380_L124_5mm_500um_NE |  | 13.6926 | 1942 | 2016-12-31 10:33
5 / 343 . | 73.3998 | 0.2039 | 25.7446 | 2.6022 | 0.0322 | 0.0943 | 102.077 | -16990 | -31534 | 156 |  |  | Lift380_L124_5mm_500um_NE |  | 13.9573 | 1943 | 2016-12-31 10:36
5 / 344 . | 96.6362 | 0.0342 | 1.367 | 0.9042 | -0.0019 | 0.0793 | 99.0188 | -16980 | -31534 | 156 |  |  | Lift380_L124_5mm_500um_NE |  | 13.0397 | 1944 | 2016-12-31 10:39
5 / 345 . | 96.3176 | 0.0462 | 1.527 | 0.9775 | 0.0353 | 0.0852 | 98.9887 | -16970 | -31534 | 156 |  |  | Lift380_L124_5mm_500um_NE |  | 13.0546 | 1945 | 2016-12-31 10:41
5 / 346 . | 93.4928 | 0.1118 | 1.9134 | 1.9135 | 0.0232 | 0.0738 | 97.5286 | -16960 | -31534 | 157 |  |  | Lift380_L124_5mm_500um_NE |  | 13.0148 | 1946 | 2016-12-31 10:44
5 / 347 . | 79.7793 | 0.1669 | 16.6044 | 2.4923 | 0.0306 | 0.1213 | 99.1947 | -16950 | -31534 | 157 |  |  | Lift380_L124_5mm_500um_NE |  | 13.477 | 1947 | 2016-12-31 10:47
5 / 348 . | 71.0132 | 0.1986 | 25.7153 | 2.9547 | 0.0891 | 0.1193 | 100.0901 | -16940 | -31534 | 157 |  |  | Lift380_L124_5mm_500um_NE |  | 13.7655 | 1948 | 2016-12-31 10:50
5 / 349 . | 96.3746 | 0.0452 | 1.806 | 1.2086 | 0.0206 | 0.0803 | 99.5353 | -16930 | -31534 | 157 |  |  | Lift380_L124_5mm_500um_NE |  | 13.1629 | 1949 | 2016-12-31 10:53
5 / 350 . | 92.3475 | 0.1174 | 4.3374 | 1.6528 | 0.0074 | 0.0731 | 98.5357 | -16920 | -31534 | 157 |  |  | Lift380_L124_5mm_500um_NE |  | 13.126 | 1950 | 2016-12-31 10:55
5 / 351 . | 74.3216 | 0.2595 | 21.6572 | 3.1474 | 0.0269 | 0.0882 | 99.5008 | -16910 | -31534 | 156 |  |  | Lift380_L124_5mm_500um_NE |  | 13.6668 | 1951 | 2016-12-31 10:58
5 / 352 . | 78.1517 | 0.1572 | 18.9797 | 2.2647 | 0.0349 | 0.1292 | 99.7175 | -16900 | -31534 | 156 |  |  | Lift380_L124_5mm_500um_NE |  | 13.5339 | 1952 | 2016-12-31 11:01
5 / 353 . | 74.7589 | 0.3484 | 16.5808 | 9.8641 | 1.2686 | 0.948 | 103.7689 | -16890 | -31534 | 156 |  |  | Lift380_L124_5mm_500um_NE |  | 15.5092 | 1953 | 2016-12-31 11:04
5 / 354 . | 84.8886 | 0.4967 | 4.1991 | 5.4483 | 0.05 | 0.1221 | 95.2048 | -16880 | -31534 | 156 |  |  | Lift380_L124_5mm_500um_NE |  | 13.3065 | 1954 | 2016-12-31 11:07
5 / 355 . | 84.0451 | 0.1777 | 11.2067 | 2.7512 | 0.0456 | 0.135 | 98.3613 | -16870 | -31534 | 156 |  |  | Lift380_L124_5mm_500um_NE |  | 13.3596 | 1955 | 2016-12-31 11:09
5 / 356 . | 84.3518 | 0.1689 | 8.7035 | 2.3896 | 0.0093 | 0.112 | 95.7349 | -16860 | -31534 | 156 |  |  | Lift380_L124_5mm_500um_NE |  | 12.9279 | 1956 | 2016-12-31 11:12
5 / 357 . | 77.3461 | 0.1787 | 18.8825 | 2.5759 | 0.0271 | 0.0864 | 99.0967 | -16850 | -31534 | 156 |  |  | Lift380_L124_5mm_500um_NE |  | 13.4957 | 1957 | 2016-12-31 11:15
5 / 358 . | 96.5461 | 0.0391 | 1.4721 | 0.9923 | 0.0112 | 0.0711 | 99.132 | -16840 | -31534 | 156 |  |  | Lift380_L124_5mm_500um_NE |  | 13.0703 | 1958 | 2016-12-31 11:18
5 / 359 . | 96.5965 | 0.0382 | 1.2899 | 0.8735 | 0.0085 | 0.0675 | 98.8739 | -16830 | -31534 | 156 |  |  | Lift380_L124_5mm_500um_NE |  | 13.0151 | 1959 | 2016-12-31 11:21
5 / 360 . | 96.0964 | 0.0407 | 1.4179 | 0.899 | 0.013 | 0.0677 | 98.5348 | -16820 | -31534 | 156 |  |  | Lift380_L124_5mm_500um_NE |  | 12.977 | 1960 | 2016-12-31 11:23
5 / 361 . | 79.9637 | 0.0986 | 17.3874 | 1.6615 | 0.0247 | 0.1083 | 99.2441 | -17010 | -31524 | 156 |  |  | Lift380_L124_5mm_500um_NE |  | 13.3567 | 1961 | 2016-12-31 11:26
5 / 362 . | 89.3132 | 0.1661 | 5.5915 | 3.558 | 0.2174 | 0.9534 | 99.7996 | -17000 | -31524 | 156 |  |  | Lift380_L124_5mm_500um_NE |  | 13.7402 | 1962 | 2016-12-31 11:29
5 / 363 . | 94.681 | 0.0633 | 3.5337 | 1.4028 | 0.0044 | 0.0871 | 99.7723 | -16990 | -31524 | 156 |  |  | Lift380_L124_5mm_500um_NE |  | 13.2406 | 1963 | 2016-12-31 11:32
5 / 364 . | 96.3727 | 0.0443 | 1.4038 | 0.9194 | 0.0282 | 0.0918 | 98.8602 | -16980 | -31524 | 156 |  |  | Lift380_L124_5mm_500um_NE |  | 13.0272 | 1964 | 2016-12-31 11:35
5 / 365 . | 68.7088 | 0.2539 | 31.2534 | 2.8768 | 0.0392 | 0.1061 | 103.2382 | -16970 | -31524 | 156 |  |  | Lift380_L124_5mm_500um_NE |  | 14.2091 | 1965 | 2016-12-31 11:37
5 / 366 . | 96.4465 | 0.0464 | 1.6496 | 1.1169 | 0.03 | 0.0788 | 99.3681 | -16960 | -31524 | 156 |  |  | Lift380_L124_5mm_500um_NE |  | 13.1259 | 1966 | 2016-12-31 11:40
5 / 367 . | 70.0476 | 0.5091 | 20.5358 | 7.3051 | 1.0679 | 0.9475 | 100.4129 | -16950 | -31524 | 156 |  |  | Lift380_L124_5mm_500um_NE |  | 14.6753 | 1967 | 2016-12-31 11:43
5 / 368 . | 96.0095 | 0.0422 | 1.7462 | 0.999 | -0.0119 | 0.0691 | 98.854 | -16940 | -31524 | 156 |  |  | Lift380_L124_5mm_500um_NE |  | 13.0347 | 1968 | 2016-12-31 11:46
5 / 369 . | 88.7275 | 0.0976 | 3.6352 | 1.1483 | 0.0333 | 0.0911 | 93.733 | -16930 | -31524 | 156 |  |  | Lift380_L124_5mm_500um_NE |  | 12.4197 | 1969 | 2016-12-31 11:49
5 / 370 . | 88.0783 | 0.2724 | 6.0067 | 4.1673 | 0.188 | 0.2736 | 98.9862 | -16920 | -31524 | 156 |  |  | Lift380_L124_5mm_500um_NE |  | 13.6496 | 1970 | 2016-12-31 11:51
5 / 371 . | 91.2865 | 0.0675 | 5.177 | 1.3511 | 0.0112 | 0.0958 | 97.9891 | -16910 | -31524 | 156 |  |  | Lift380_L124_5mm_500um_NE |  | 13.0188 | 1971 | 2016-12-31 11:54
5 / 372 . | 76.2914 | 0.1127 | 21.5972 | 1.7108 | 0.0141 | 0.1518 | 99.8781 | -16900 | -31524 | 156 |  |  | Lift380_L124_5mm_500um_NE |  | 13.4928 | 1972 | 2016-12-31 11:57
5 / 373 . | 89.3759 | 0.6212 | 2.0472 | 6.1887 | 0.0297 | 0.0771 | 98.3397 | -16890 | -31524 | 156 |  |  | Lift380_L124_5mm_500um_NE |  | 13.8017 | 1973 | 2016-12-31 12:00
5 / 374 . | 66.4271 | 1.9768 | 4.2176 | 21.6271 | 0.1485 | 0.0554 | 94.4525 | -16880 | -31524 | 156 |  |  | Lift380_L124_5mm_500um_NE |  | 15.7875 | 1974 | 2016-12-31 12:03
5 / 375 . | 80.8801 | 0.2332 | 16.1775 | 3.3554 | 0.0673 | 0.1555 | 100.869 | -16870 | -31524 | 156 |  |  | Lift380_L124_5mm_500um_NE |  | 13.8367 | 1975 | 2016-12-31 12:05
5 / 376 . | 67.4794 | 1.8408 | 3.5126 | 23.7494 | 0.1384 | 0.0483 | 96.7689 | -16860 | -31524 | 156 |  |  | Lift380_L124_5mm_500um_NE |  | 16.4204 | 1976 | 2016-12-31 12:08
5 / 377 . | 73.3308 | 0.2422 | 29.4576 | 2.6351 | 0.0392 | 0.1001 | 105.8051 | -16850 | -31524 | 156 |  |  | Lift380_L124_5mm_500um_NE |  | 14.4855 | 1977 | 2016-12-31 12:11
5 / 378 . | 75.2059 | 0.2124 | 20.899 | 3.2519 | 0.3449 | 0.3735 | 100.2877 | -16840 | -31524 | 156 |  |  | Lift380_L124_5mm_500um_NE |  | 13.8542 | 1978 | 2016-12-31 12:14
5 / 379 . | 93.8399 | 0.0672 | 3.0873 | 1.2389 | 0.0185 | 0.0499 | 98.3018 | -16830 | -31524 | 156 |  |  | Lift380_L124_5mm_500um_NE |  | 13.0161 | 1979 | 2016-12-31 12:17
5 / 380 . | 96.2334 | 0.0492 | 1.636 | 1.1028 | -0.0037 | 0.0848 | 99.1024 | -16820 | -31524 | 156 |  |  | Lift380_L124_5mm_500um_NE |  | 13.0853 | 1980 | 2016-12-31 12:19
5 / 381 . | 96.0011 | 0.0441 | 1.6054 | 1.0068 | 0.0173 | 0.0707 | 98.7453 | -17010 | -31514 | 156 |  |  | Lift380_L124_5mm_500um_NE |  | 13.0243 | 1981 | 2016-12-31 12:22
5 / 382 . | 88.5109 | 0.2535 | 5.1606 | 5.2733 | 0.392 | 0.3753 | 99.9656 | -17000 | -31514 | 156 |  |  | Lift380_L124_5mm_500um_NE |  | 13.9843 | 1982 | 2016-12-31 12:25
5 / 383 . | 76.6546 | 0.1183 | 21.1085 | 1.7303 | 0.0417 | 0.1064 | 99.7596 | -16990 | -31514 | 156 |  |  | Lift380_L124_5mm_500um_NE |  | 13.4737 | 1983 | 2016-12-31 12:28
5 / 384 . | 93.7926 | 0.1095 | 3.5495 | 1.6683 | 0.0122 | 0.1025 | 99.2346 | -16980 | -31514 | 156 |  |  | Lift380_L124_5mm_500um_NE |  | 13.2157 | 1984 | 2016-12-31 12:31
5 / 385 . | 95.3391 | 0.0403 | 1.4675 | 0.96 | -0.0016 | 0.0611 | 97.8665 | -16970 | -31514 | 156 |  |  | Lift380_L124_5mm_500um_NE |  | 12.8976 | 1985 | 2016-12-31 12:33
5 / 386 . | 76.6256 | 0.1293 | 21.218 | 2.0886 | 0.0195 | 0.0859 | 100.1669 | -16960 | -31514 | 156 |  |  | Lift380_L124_5mm_500um_NE |  | 13.5796 | 1986 | 2016-12-31 12:36
5 / 387 . | 78.2181 | 0.1724 | 17.6921 | 2.2723 | 0.035 | 0.0829 | 98.4729 | -16950 | -31514 | 156 |  |  | Lift380_L124_5mm_500um_NE |  | 13.3548 | 1987 | 2016-12-31 12:39
5 / 388 . | 95.2819 | 0.12 | 1.6996 | 2.2785 | 0.0206 | 0.1163 | 99.5169 | -16940 | -31514 | 156 |  |  | Lift380_L124_5mm_500um_NE |  | 13.3342 | 1988 | 2016-12-31 12:42
5 / 389 . | 94.3075 | 0.0663 | 2.0403 | 1.4914 | 0.0016 | 0.0556 | 97.9627 | -16930 | -31514 | 156 |  |  | Lift380_L124_5mm_500um_NE |  | 13.0004 | 1989 | 2016-12-31 12:45
5 / 390 . | 70.3421 | 0.2008 | 25.4141 | 2.6159 | 0.0441 | 0.161 | 98.778 | -16920 | -31514 | 156 |  |  | Lift380_L124_5mm_500um_NE |  | 13.5369 | 1990 | 2016-12-31 12:47
5 / 391 . | 77.3862 | 0.1027 | 20.7988 | 1.6948 | 0.0231 | 0.1134 | 100.1189 | -16910 | -31514 | 157 |  |  | Lift380_L124_5mm_500um_NE |  | 13.5102 | 1991 | 2016-12-31 12:50
5 / 392 . | 92.9793 | 0.1212 | 4.2043 | 2.1607 | 0.131 | 0.2253 | 99.8218 | -16900 | -31514 | 157 |  |  | Lift380_L124_5mm_500um_NE |  | 13.4075 | 1992 | 2016-12-31 12:53
5 / 393 . | 73.3983 | 0.2358 | 25.0527 | 3.0966 | 0.0289 | 0.0977 | 101.9099 | -16890 | -31514 | 157 |  |  | Lift380_L124_5mm_500um_NE |  | 14.0074 | 1993 | 2016-12-31 12:56
5 / 394 . | 96.4897 | 0.0479 | 1.5693 | 1.0176 | -0.0006 | 0.0887 | 99.2126 | -16880 | -31514 | 157 |  |  | Lift380_L124_5mm_500um_NE |  | 13.0862 | 1994 | 2016-12-31 12:59
5 / 395 . | 80.4862 | 0.4292 | 4.2703 | 10.769 | 3.4509 | 2.9059 | 102.3115 | -16870 | -31514 | 157 |  |  | Lift380_L124_5mm_500um_NE |  | 15.8593 | 1995 | 2016-12-31 13:02
5 / 396 . | 67.833 | 1.205 | 10.779 | 25.3072 | 0.6666 | 0.4921 | 106.2829 | -16860 | -31514 | 156 |  |  | Lift380_L124_5mm_500um_NE |  | 18.1074 | 1996 | 2016-12-31 13:04
5 / 397 . | 96.2456 | 0.0353 | 1.6757 | 1.0138 | 0.0222 | 0.0752 | 99.0678 | -16850 | -31514 | 156 |  |  | Lift380_L124_5mm_500um_NE |  | 13.0693 | 1997 | 2016-12-31 13:07
5 / 398 . | 96.4011 | 0.0446 | 1.5694 | 0.9252 | 0.0135 | 0.0632 | 99.017 | -16840 | -31514 | 156 |  |  | Lift380_L124_5mm_500um_NE |  | 13.0448 | 1998 | 2016-12-31 13:10
5 / 399 . | 80.6087 | 0.2033 | 12.6211 | 2.6504 | 0.0451 | 0.1316 | 96.2603 | -16830 | -31514 | 156 |  |  | Lift380_L124_5mm_500um_NE |  | 13.0838 | 1999 | 2016-12-31 13:13
5 / 400 . | 76.299 | 0.1737 | 21.672 | 2.2063 | 0.0326 | 0.1218 | 100.5054 | -16820 | -31514 | 156 |  |  | Lift380_L124_5mm_500um_NE |  | 13.6526 | 2000 | 2016-12-31 13:16
6 / 1 . | 95.9144 | 0.0613 | 1.8342 | 1.0165 | -0.0145 | 0.0768 | 98.8888 | -16616 | -29704 | 152 |  |  | Lift380_L124_5mm_2500um_C |  | 13.0433 | 2001 | 2016-12-31 13:19
6 / 2 . | 93.5342 | 0.0443 | 2.069 | 1.2843 | 0.0313 | 0.087 | 97.05 | -16606 | -29704 | 152 |  |  | Lift380_L124_5mm_2500um_C |  | 12.8567 | 2002 | 2016-12-31 13:21
6 / 3 . | 95.9956 | 0.0511 | 1.8884 | 1.1344 | 0.0183 | 0.0715 | 99.1593 | -16596 | -29704 | 152 |  |  | Lift380_L124_5mm_2500um_C |  | 13.1016 | 2003 | 2016-12-31 13:24
6 / 4 . | 66.2585 | 0.4074 | 20.9252 | 9.9136 | 1.7973 | 1.4728 | 100.7747 | -16586 | -29704 | 152 |  |  | Lift380_L124_5mm_2500um_C |  | 15.3025 | 2004 | 2016-12-31 13:27
6 / 5 . | 70.2001 | 0.3825 | 19.8753 | 6.1832 | 0.9719 | 0.9381 | 98.5512 | -16576 | -29704 | 152 |  |  | Lift380_L124_5mm_2500um_C |  | 14.2348 | 2005 | 2016-12-31 13:30
6 / 6 . | 95.2559 | 0.0736 | 1.7212 | 1.2137 | -0.014 | 0.0353 | 98.2857 | -16566 | -29704 | 151 |  |  | Lift380_L124_5mm_2500um_C |  | 12.9902 | 2006 | 2016-12-31 13:33
6 / 7 . | 95.8653 | 0.0472 | 1.6308 | 0.9592 | 0.0055 | 0.0729 | 98.5809 | -16556 | -29704 | 151 |  |  | Lift380_L124_5mm_2500um_C |  | 12.9943 | 2007 | 2016-12-31 13:35
6 / 8 . | 73.5182 | 1.692 | 10.7047 | 17.7987 | 0.1901 | 0.1921 | 104.0958 | -16546 | -29704 | 151 |  |  | Lift380_L124_5mm_2500um_C |  | 16.5181 | 2008 | 2016-12-31 13:38
6 / 9 . | 71.9909 | 0.3309 | 22.1168 | 3.8787 | 0.0577 | 0.1206 | 98.4956 | -16536 | -29704 | 151 |  |  | Lift380_L124_5mm_2500um_C |  | 13.6649 | 2009 | 2016-12-31 13:41
6 / 10 . | 91.7873 | 0.1094 | 2.9796 | 1.5679 | 0.0804 | 0.1077 | 96.6323 | -16526 | -29704 | 151 |  |  | Lift380_L124_5mm_2500um_C |  | 12.8651 | 2010 | 2016-12-31 13:44
6 / 11 . | 72.2378 | 0.3464 | 21.6241 | 3.5675 | 0.1529 | 0.2071 | 98.1359 | -16516 | -29704 | 152 |  |  | Lift380_L124_5mm_2500um_C |  | 13.586 | 2011 | 2016-12-31 13:47
6 / 12 . | 95.6518 | 0.05 | 1.7399 | 0.9023 | 0.0194 | 0.0706 | 98.434 | -16506 | -29704 | 152 |  |  | Lift380_L124_5mm_2500um_C |  | 12.9687 | 2012 | 2016-12-31 13:49
6 / 13 . | 95.7439 | 0.0497 | 1.5885 | 0.847 | 0.0055 | 0.0883 | 98.3229 | -16496 | -29704 | 152 |  |  | Lift380_L124_5mm_2500um_C |  | 12.9442 | 2013 | 2016-12-31 13:52
6 / 14 . | 93.8247 | 0.0839 | 2.1934 | 1.602 | -0.0048 | 0.066 | 97.7652 | -16486 | -29704 | 152 |  |  | Lift380_L124_5mm_2500um_C |  | 12.9942 | 2014 | 2016-12-31 13:55
6 / 15 . | 70.0053 | 0.5047 | 21.3105 | 6.7048 | 0.6325 | 0.5786 | 99.7364 | -16476 | -29704 | 152 |  |  | Lift380_L124_5mm_2500um_C |  | 14.3982 | 2015 | 2016-12-31 13:58
6 / 16 . | 96.3874 | 0.0521 | 1.6316 | 1.0052 | 0.0053 | 0.0817 | 99.1634 | -16466 | -29704 | 152 |  |  | Lift380_L124_5mm_2500um_C |  | 13.0784 | 2016 | 2016-12-31 14:01
6 / 17 . | 71.669 | 1.0121 | 15.4782 | 8.7562 | 0.327 | 0.3585 | 97.601 | -16456 | -29704 | 152 |  |  | Lift380_L124_5mm_2500um_C |  | 14.3193 | 2017 | 2016-12-31 14:03
6 / 18 . | 96.3443 | 0.0569 | 1.6488 | 1.0049 | 0.0282 | 0.0797 | 99.1626 | -16446 | -29704 | 152 |  |  | Lift380_L124_5mm_2500um_C |  | 13.0811 | 2018 | 2016-12-31 14:06
6 / 19 . | 96.0148 | 0.0402 | 1.8381 | 1.0968 | 0.0106 | 0.0426 | 99.0431 | -16436 | -29704 | 152 |  |  | Lift380_L124_5mm_2500um_C |  | 13.0756 | 2019 | 2016-12-31 14:09
6 / 20 . | 72.0355 | 0.4344 | 18.6179 | 6.2659 | 0.8904 | 0.7984 | 99.0426 | -16426 | -29704 | 152 |  |  | Lift380_L124_5mm_2500um_C |  | 14.2715 | 2020 | 2016-12-31 14:12
6 / 21 . | 76.677 | 0.2598 | 20.7033 | 2.6994 | 0.0084 | 0.0809 | 100.4288 | -16616 | -29694 | 152 |  |  | Lift380_L124_5mm_2500um_C |  | 13.7029 | 2021 | 2016-12-31 14:15
6 / 22 . | 72.3372 | 0.2722 | 23.5434 | 2.7607 | 0.0243 | 0.0897 | 99.0276 | -16606 | -29694 | 152 |  |  | Lift380_L124_5mm_2500um_C |  | 13.5619 | 2022 | 2016-12-31 14:18
6 / 23 . | 95.7076 | 0.0552 | 2.0792 | 1.1876 | 0.0059 | 0.0492 | 99.0846 | -16596 | -29694 | 152 |  |  | Lift380_L124_5mm_2500um_C |  | 13.0979 | 2023 | 2016-12-31 14:20
6 / 24 . | 95.3976 | 0.0501 | 2.8695 | 1.0627 | -0.0186 | 0.0935 | 99.4548 | -16586 | -29694 | 152 |  |  | Lift380_L124_5mm_2500um_C |  | 13.1362 | 2024 | 2016-12-31 14:23
6 / 25 . | 95.8163 | 0.0441 | 1.9294 | 1.1888 | 0.014 | 0.0508 | 99.0434 | -16576 | -29694 | 152 |  |  | Lift380_L124_5mm_2500um_C |  | 13.0926 | 2025 | 2016-12-31 14:26
6 / 26 . | 96.8349 | 0.0384 | 1.4747 | 0.8368 | 0.0273 | 0.091 | 99.3031 | -16566 | -29694 | 152 |  |  | Lift380_L124_5mm_2500um_C |  | 13.0721 | 2026 | 2016-12-31 14:29
6 / 27 . | 72.3405 | 0.3238 | 22.4924 | 3.404 | 0.2449 | 0.3019 | 99.1074 | -16556 | -29694 | 152 |  |  | Lift380_L124_5mm_2500um_C |  | 13.7183 | 2027 | 2016-12-31 14:32
6 / 28 . | 95.8958 | 0.0399 | 1.9313 | 1.1946 | -0.0062 | 0.039 | 99.0944 | -16546 | -29694 | 152 |  |  | Lift380_L124_5mm_2500um_C |  | 13.0962 | 2028 | 2016-12-31 14:34
6 / 29 . | 96.818 | 0.0554 | 1.429 | 0.9168 | 0.0281 | 0.1096 | 99.3568 | -16536 | -29694 | 152 |  |  | Lift380_L124_5mm_2500um_C |  | 13.0936 | 2029 | 2016-12-31 14:37
6 / 30 . | 95.4065 | 0.0623 | 2.0606 | 1.103 | 0.0171 | 0.046 | 98.6955 | -16526 | -29694 | 152 |  |  | Lift380_L124_5mm_2500um_C |  | 13.0346 | 2030 | 2016-12-31 14:40
6 / 31 . | 82.7765 | 1.3874 | 4.3819 | 12.5945 | 0.0727 | 0.0263 | 101.2394 | -16516 | -29694 | 152 |  |  | Lift380_L124_5mm_2500um_C |  | 15.2188 | 2031 | 2016-12-31 14:43
6 / 32 . | 96.7068 | 0.0319 | 1.3725 | 0.8367 | 0.011 | 0.0818 | 99.0407 | -16506 | -29694 | 152 |  |  | Lift380_L124_5mm_2500um_C |  | 13.0338 | 2032 | 2016-12-31 14:46
6 / 33 . | 96.4899 | 0.0439 | 1.4969 | 0.8996 | 0.0055 | 0.0842 | 99.0199 | -16496 | -29694 | 152 |  |  | Lift380_L124_5mm_2500um_C |  | 13.0419 | 2033 | 2016-12-31 14:48
6 / 34 . | 92.1528 | 0.0769 | 2.468 | 1.4054 | 0.0209 | 0.0483 | 96.1723 | -16486 | -29694 | 152 |  |  | Lift380_L124_5mm_2500um_C |  | 12.7597 | 2034 | 2016-12-31 14:51
6 / 35 . | 96.7229 | 0.0431 | 1.401 | 0.8142 | 0.0086 | 0.094 | 99.0838 | -16476 | -29694 | 152 |  |  | Lift380_L124_5mm_2500um_C |  | 13.0371 | 2035 | 2016-12-31 14:54
6 / 36 . | 68.8303 | 0.3226 | 24.7103 | 4.4474 | 0.4592 | 0.4021 | 99.1718 | -16466 | -29694 | 152 |  |  | Lift380_L124_5mm_2500um_C |  | 13.9557 | 2036 | 2016-12-31 14:57
6 / 37 . | 74.5033 | 0.3548 | 21.7523 | 3.9791 | 0.0622 | 0.1138 | 100.7656 | -16456 | -29694 | 152 |  |  | Lift380_L124_5mm_2500um_C |  | 13.9719 | 2037 | 2016-12-31 15:00
6 / 38 . | 96.6263 | 0.0527 | 1.4002 | 0.9094 | 0.0194 | 0.0836 | 99.0916 | -16446 | -29694 | 152 |  |  | Lift380_L124_5mm_2500um_C |  | 13.0534 | 2038 | 2016-12-31 15:03
6 / 39 . | 95.9862 | 0.0535 | 1.7806 | 1.0287 | -0.0241 | 0.0633 | 98.8883 | -16436 | -29694 | 152 |  |  | Lift380_L124_5mm_2500um_C |  | 13.0418 | 2039 | 2016-12-31 15:05
6 / 40 . | 94.9529 | 0.053 | 2.3963 | 1.3217 | 0.0137 | 0.0771 | 98.8148 | -16426 | -29694 | 152 |  |  | Lift380_L124_5mm_2500um_C |  | 13.0919 | 2040 | 2016-12-31 15:08
6 / 41 . | 96.1434 | 0.0447 | 1.6516 | 0.95 | 0.0149 | 0.0653 | 98.8698 | -16616 | -29684 | 151 |  |  | Lift380_L124_5mm_2500um_C |  | 13.0309 | 2041 | 2016-12-31 15:11
6 / 42 . | 96.132 | 0.0462 | 1.7956 | 1.0817 | 0.0156 | 0.053 | 99.124 | -16606 | -29684 | 151 |  |  | Lift380_L124_5mm_2500um_C |  | 13.0851 | 2042 | 2016-12-31 15:14
6 / 43 . | 79.3252 | 0.3223 | 16.9656 | 3.4044 | 0.0746 | 0.122 | 100.2141 | -16596 | -29684 | 151 |  |  | Lift380_L124_5mm_2500um_C |  | 13.7633 | 2043 | 2016-12-31 15:17
6 / 44 . | 95.8647 | 0.046 | 1.9731 | 1.1708 | 0.0291 | 0.0603 | 99.1439 | -16586 | -29684 | 151 |  |  | Lift380_L124_5mm_2500um_C |  | 13.1063 | 2044 | 2016-12-31 15:19
6 / 45 . | 96.0667 | 0.0498 | 1.4251 | 0.8258 | -0.0021 | 0.0681 | 98.4334 | -16576 | -29684 | 151 |  |  | Lift380_L124_5mm_2500um_C |  | 12.9501 | 2045 | 2016-12-31 15:22
6 / 46 . | 77.9423 | 0.4988 | 7.6027 | 12.1293 | 2.7194 | 2.4362 | 103.3287 | -16566 | -29684 | 152 |  |  | Lift380_L124_5mm_2500um_C |  | 16.0903 | 2046 | 2016-12-31 15:25
6 / 47 . | 96.752 | 0.0578 | 1.6273 | 0.9453 | 0.0159 | 0.0695 | 99.4678 | -16556 | -29684 | 152 |  |  | Lift380_L124_5mm_2500um_C |  | 13.1082 | 2047 | 2016-12-31 15:28
6 / 48 . | 70.7506 | 0.3517 | 23.4912 | 3.9632 | 0.3127 | 0.3865 | 99.2559 | -16546 | -29684 | 152 |  |  | Lift380_L124_5mm_2500um_C |  | 13.8558 | 2048 | 2016-12-31 15:31
6 / 49 . | 95.9902 | 0.0471 | 2.1111 | 0.9878 | 0.022 | 0.0578 | 99.216 | -16536 | -29684 | 152 |  |  | Lift380_L124_5mm_2500um_C |  | 13.0866 | 2049 | 2016-12-31 15:33
6 / 50 . | 95.7044 | 0.0516 | 1.8725 | 1.0891 | 0.021 | 0.0995 | 98.838 | -16526 | -29684 | 152 |  |  | Lift380_L124_5mm_2500um_C |  | 13.0561 | 2050 | 2016-12-31 15:36
6 / 51 . | 96.0509 | 0.0612 | 1.6305 | 0.8902 | 0.0191 | 0.0716 | 98.7234 | -16516 | -29684 | 152 |  |  | Lift380_L124_5mm_2500um_C |  | 13.0032 | 2051 | 2016-12-31 15:39
6 / 52 . | 96.3283 | 0.0454 | 1.3863 | 0.8174 | 0.0102 | 0.0869 | 98.6746 | -16506 | -29684 | 152 |  |  | Lift380_L124_5mm_2500um_C |  | 12.9837 | 2052 | 2016-12-31 15:42
6 / 53 . | 91.0899 | 0.0797 | 5.0957 | 1.8847 | 0.0846 | 0.161 | 98.3955 | -16496 | -29684 | 152 |  |  | Lift380_L124_5mm_2500um_C |  | 13.1734 | 2053 | 2016-12-31 15:45
6 / 54 . | 85.2973 | 0.9882 | 2.6188 | 12.6276 | 0.1053 | 0.0897 | 101.7267 | -16486 | -29684 | 152 |  |  | Lift380_L124_5mm_2500um_C |  | 15.2856 | 2054 | 2016-12-31 15:48
6 / 55 . | 96.5601 | 0.0399 | 1.2685 | 0.787 | 0.0048 | 0.089 | 98.7494 | -16476 | -29684 | 152 |  |  | Lift380_L124_5mm_2500um_C |  | 12.9869 | 2055 | 2016-12-31 15:50
6 / 56 . | 67.5692 | 1.8918 | 5.7278 | 31.9031 | 0.3639 | 0.2542 | 107.7101 | -16466 | -29684 | 153 |  |  | Lift380_L124_5mm_2500um_C |  | 19.223 | 2056 | 2016-12-31 15:53
6 / 57 . | 96.5449 | 0.0443 | 1.6047 | 0.9473 | 0.0142 | 0.068 | 99.2233 | -16456 | -29684 | 153 |  |  | Lift380_L124_5mm_2500um_C |  | 13.0762 | 2057 | 2016-12-31 15:56
6 / 58 . | 93.8959 | 0.0902 | 3.2161 | 1.521 | 0.0443 | 0.1055 | 98.873 | -16446 | -29684 | 153 |  |  | Lift380_L124_5mm_2500um_C |  | 13.1465 | 2058 | 2016-12-31 15:59
6 / 59 . | 90.3562 | 0.1061 | 4.687 | 1.8798 | 0.0285 | 0.0761 | 97.1338 | -16436 | -29684 | 153 |  |  | Lift380_L124_5mm_2500um_C |  | 12.9868 | 2059 | 2016-12-31 16:02
6 / 60 . | 95.4767 | 0.0504 | 2.1942 | 1.2749 | -0.004 | 0.0815 | 99.0737 | -16426 | -29684 | 153 |  |  | Lift380_L124_5mm_2500um_C |  | 13.1143 | 2060 | 2016-12-31 16:04
6 / 61 . | 73.142 | 0.2489 | 22.3972 | 2.9587 | 0.0261 | 0.0889 | 98.862 | -16616 | -29674 | 152 |  |  | Lift380_L124_5mm_2500um_C |  | 13.561 | 2061 | 2016-12-31 16:07
6 / 62 . | 96.6943 | 0.0384 | 1.3134 | 0.7879 | -0.002 | 0.1041 | 98.9361 | -16606 | -29674 | 152 |  |  | Lift380_L124_5mm_2500um_C |  | 13.0127 | 2062 | 2016-12-31 16:10
6 / 63 . | 96.2458 | 0.0465 | 1.6749 | 0.9739 | -0.014 | 0.0486 | 98.9757 | -16596 | -29674 | 152 |  |  | Lift380_L124_5mm_2500um_C |  | 13.043 | 2063 | 2016-12-31 16:13
6 / 64 . | 96.3241 | 0.0474 | 1.6894 | 0.977 | 0.0173 | 0.0682 | 99.1233 | -16586 | -29674 | 152 |  |  | Lift380_L124_5mm_2500um_C |  | 13.0692 | 2064 | 2016-12-31 16:16
6 / 65 . | 96.6276 | 0.0264 | 1.4152 | 0.7907 | 0.0105 | 0.0787 | 98.949 | -16576 | -29674 | 152 |  |  | Lift380_L124_5mm_2500um_C |  | 13.0146 | 2065 | 2016-12-31 16:18
6 / 66 . | 96.7199 | 0.0388 | 1.2884 | 0.7436 | -0.0279 | 0.085 | 98.8478 | -16566 | -29674 | 152 |  |  | Lift380_L124_5mm_2500um_C |  | 12.9883 | 2066 | 2016-12-31 16:21
6 / 67 . | 96.697 | 0.0428 | 1.266 | 0.7249 | 0.0062 | 0.069 | 98.806 | -16556 | -29674 | 152 |  |  | Lift380_L124_5mm_2500um_C |  | 12.9821 | 2067 | 2016-12-31 16:24
6 / 68 . | 96.6586 | 0.0403 | 1.4341 | 0.8283 | 0.0186 | 0.0483 | 99.0282 | -16546 | -29674 | 152 |  |  | Lift380_L124_5mm_2500um_C |  | 13.0283 | 2068 | 2016-12-31 16:27
6 / 69 . | 95.2429 | 0.0454 | 2.1159 | 1.2511 | 0.0046 | 0.0297 | 98.6896 | -16536 | -29674 | 152 |  |  | Lift380_L124_5mm_2500um_C |  | 13.0547 | 2069 | 2016-12-31 16:30
6 / 70 . | 69.9835 | 0.3737 | 19.1247 | 4.8833 | 0.6345 | 0.6043 | 95.604 | -16526 | -29674 | 152 |  |  | Lift380_L124_5mm_2500um_C |  | 13.5524 | 2070 | 2016-12-31 16:32
6 / 71 . | 90.416 | 0.2489 | 3.4191 | 2.4734 | 0.069 | 0.1169 | 96.7434 | -16516 | -29674 | 152 |  |  | Lift380_L124_5mm_2500um_C |  | 13.0271 | 2071 | 2016-12-31 16:35
6 / 72 . | 67.7331 | 0.7381 | 20.4003 | 9.0743 | 0.427 | 0.3786 | 98.7514 | -16506 | -29674 | 152 |  |  | Lift380_L124_5mm_2500um_C |  | 14.5871 | 2072 | 2016-12-31 16:38
6 / 73 . | 71.0402 | 0.7501 | 18.1627 | 9.0574 | 0.2647 | 0.2185 | 99.4936 | -16496 | -29674 | 152 |  |  | Lift380_L124_5mm_2500um_C |  | 14.6181 | 2073 | 2016-12-31 16:41
6 / 74 . | 96.0464 | 0.0784 | 1.6668 | 1.7789 | 0.024 | 0.0579 | 99.6524 | -16486 | -29674 | 152 |  |  | Lift380_L124_5mm_2500um_C |  | 13.2654 | 2074 | 2016-12-31 16:44
6 / 75 . | 91.8737 | 0.1559 | 3.6925 | 1.8122 | 0.0842 | 0.13 | 97.7485 | -16476 | -29674 | 152 |  |  | Lift380_L124_5mm_2500um_C |  | 13.0592 | 2075 | 2016-12-31 16:47
6 / 76 . | 87.3574 | 0.1659 | 11.3364 | 3.3394 | 0.2141 | 0.2159 | 102.6289 | -16466 | -29674 | 153 |  |  | Lift380_L124_5mm_2500um_C |  | 14.0415 | 2076 | 2016-12-31 16:49
6 / 77 . | 95.0656 | 0.0419 | 2.1052 | 1.2032 | 0.0085 | 0.0231 | 98.4475 | -16456 | -29674 | 153 |  |  | Lift380_L124_5mm_2500um_C |  | 13.0152 | 2077 | 2016-12-31 16:52
6 / 78 . | 95.756 | 0.0489 | 2.0819 | 1.1646 | 0.0067 | 0.0381 | 99.0962 | -16446 | -29674 | 153 |  |  | Lift380_L124_5mm_2500um_C |  | 13.0946 | 2078 | 2016-12-31 16:55
6 / 79 . | 70.2307 | 0.5048 | 20.1441 | 4.951 | 0.1126 | 0.1337 | 96.0768 | -16436 | -29674 | 153 |  |  | Lift380_L124_5mm_2500um_C |  | 13.5092 | 2079 | 2016-12-31 16:58
6 / 80 . | 86.757 | 0.1761 | 12.3146 | 3.7865 | 0.184 | 0.2203 | 103.4385 | -16426 | -29674 | 153 |  |  | Lift380_L124_5mm_2500um_C |  | 14.2246 | 2080 | 2016-12-31 17:01
6 / 81 . | 72.9838 | 0.3671 | 19.8421 | 5.618 | 0.0702 | 0.105 | 98.9863 | -16616 | -29664 | 150 |  |  | Lift380_L124_5mm_2500um_C |  | 13.9836 | 2081 | 2016-12-31 17:04
6 / 82 . | 73.1492 | 0.3083 | 22.8363 | 3.8118 | 0.1752 | 0.1766 | 100.4574 | -16606 | -29664 | 150 |  |  | Lift380_L124_5mm_2500um_C |  | 13.9386 | 2082 | 2016-12-31 17:06
6 / 83 . | 95.6938 | 0.0322 | 1.6899 | 1.0687 | 0.0096 | 0.0651 | 98.5593 | -16596 | -29664 | 150 |  |  | Lift380_L124_5mm_2500um_C |  | 13.0093 | 2083 | 2016-12-31 17:09
6 / 84 . | 95.9671 | 0.0387 | 1.5244 | 0.9741 | 0.01 | 0.0683 | 98.5826 | -16586 | -29664 | 150 |  |  | Lift380_L124_5mm_2500um_C |  | 12.9959 | 2084 | 2016-12-31 17:12
6 / 85 . | 95.9047 | 0.0409 | 1.5721 | 0.8789 | 0.0076 | 0.0547 | 98.4589 | -16576 | -29664 | 150 |  |  | Lift380_L124_5mm_2500um_C |  | 12.9631 | 2085 | 2016-12-31 17:15
6 / 86 . | 96.7194 | 0.0429 | 1.362 | 0.8285 | -0.015 | 0.0635 | 99.0012 | -16566 | -29664 | 152 |  |  | Lift380_L124_5mm_2500um_C |  | 13.0216 | 2086 | 2016-12-31 17:18
6 / 87 . | 96.8443 | 0.0425 | 1.2253 | 0.7458 | 0.0069 | 0.0565 | 98.9213 | -16556 | -29664 | 152 |  |  | Lift380_L124_5mm_2500um_C |  | 12.9986 | 2087 | 2016-12-31 17:20
6 / 88 . | 96.5816 | 0.0421 | 1.345 | 0.7886 | 0.0032 | 0.0707 | 98.8312 | -16546 | -29664 | 152 |  |  | Lift380_L124_5mm_2500um_C |  | 12.9962 | 2088 | 2016-12-31 17:23
6 / 89 . | 95.9061 | 0.0386 | 1.8786 | 1.038 | 0.0117 | 0.0679 | 98.9409 | -16536 | -29664 | 152 |  |  | Lift380_L124_5mm_2500um_C |  | 13.0565 | 2089 | 2016-12-31 17:26
6 / 90 . | 95.9845 | 0.0507 | 1.7608 | 1.0551 | 0.0043 | 0.0905 | 98.946 | -16526 | -29664 | 152 |  |  | Lift380_L124_5mm_2500um_C |  | 13.0603 | 2090 | 2016-12-31 17:29
6 / 91 . | 96.2266 | 0.0465 | 1.5606 | 0.8646 | -0.0048 | 0.0797 | 98.7732 | -16516 | -29664 | 152 |  |  | Lift380_L124_5mm_2500um_C |  | 13.0029 | 2091 | 2016-12-31 17:32
6 / 92 . | 96.6749 | 0.0353 | 1.4314 | 0.83 | 0.0193 | 0.0612 | 99.0522 | -16506 | -29664 | 152 |  |  | Lift380_L124_5mm_2500um_C |  | 13.0334 | 2092 | 2016-12-31 17:34
6 / 93 . | 96.1351 | 0.0439 | 1.582 | 0.8783 | 0.0075 | 0.0596 | 98.7063 | -16496 | -29664 | 152 |  |  | Lift380_L124_5mm_2500um_C |  | 12.9959 | 2093 | 2016-12-31 17:37
6 / 94 . | 79.7803 | 0.3565 | 14.0942 | 7.2397 | 1.2848 | 1.0359 | 103.7914 | -16486 | -29664 | 152 |  |  | Lift380_L124_5mm_2500um_C |  | 15.0799 | 2094 | 2016-12-31 17:40
6 / 95 . | 70.8608 | 0.3986 | 24.169 | 4.0131 | 0.1864 | 0.2246 | 99.8525 | -16476 | -29664 | 152 |  |  | Lift380_L124_5mm_2500um_C |  | 13.9118 | 2095 | 2016-12-31 17:43
6 / 96 . | 95.5843 | 0.0651 | 2.1324 | 1.2146 | 0.0194 | 0.0378 | 99.0536 | -16466 | -29664 | 152 |  |  | Lift380_L124_5mm_2500um_C |  | 13.099 | 2096 | 2016-12-31 17:46
6 / 97 . | 70.2979 | 0.464 | 21.0887 | 5.8505 | 0.1464 | 0.1508 | 97.9982 | -16456 | -29664 | 152 |  |  | Lift380_L124_5mm_2500um_C |  | 13.9192 | 2097 | 2016-12-31 17:48
6 / 98 . | 92.7898 | 0.0979 | 3.3689 | 1.3842 | 0.0211 | 0.052 | 97.7139 | -16446 | -29664 | 152 |  |  | Lift380_L124_5mm_2500um_C |  | 12.966 | 2098 | 2016-12-31 17:51
6 / 99 . | 72.774 | 0.366 | 19.956 | 6.4552 | 0.5122 | 0.4604 | 100.5237 | -16436 | -29664 | 152 |  |  | Lift380_L124_5mm_2500um_C |  | 14.4186 | 2099 | 2016-12-31 17:54
6 / 100 . | 71.1279 | 0.3592 | 21.7169 | 3.8642 | 0.2663 | 0.3148 | 97.6494 | -16426 | -29664 | 152 |  |  | Lift380_L124_5mm_2500um_C |  | 13.5987 | 2100 | 2016-12-31 17:57
6 / 101 . | 72.0741 | 0.3664 | 16.6797 | 4.472 | 0.3043 | 0.3569 | 94.2535 | -16616 | -29654 | 152 |  |  | Lift380_L124_5mm_2500um_C |  | 13.214 | 2101 | 2016-12-31 18:00
6 / 102 . | 70.3194 | 0.8355 | 18.6373 | 8.4668 | 0.4621 | 0.3882 | 99.1093 | -16606 | -29654 | 152 |  |  | Lift380_L124_5mm_2500um_C |  | 14.5236 | 2102 | 2016-12-31 18:02
6 / 103 . | 95.4433 | 0.0599 | 1.9117 | 1.0769 | 0.0158 | 0.0524 | 98.5601 | -16596 | -29654 | 152 |  |  | Lift380_L124_5mm_2500um_C |  | 13.012 | 2103 | 2016-12-31 18:05
6 / 104 . | 96.4956 | 0.0336 | 1.2667 | 0.7942 | 0.0035 | 0.0468 | 98.6405 | -16586 | -29654 | 152 |  |  | Lift380_L124_5mm_2500um_C |  | 12.9687 | 2104 | 2016-12-31 18:08
6 / 105 . | 71.2762 | 0.2517 | 22.7414 | 3.0181 | 0.0859 | 0.1177 | 97.491 | -16576 | -29654 | 152 |  |  | Lift380_L124_5mm_2500um_C |  | 13.4069 | 2105 | 2016-12-31 18:11
6 / 106 . | 96.2052 | 0.0376 | 1.5607 | 0.9274 | 0.005 | 0.0926 | 98.8286 | -16566 | -29654 | 152 |  |  | Lift380_L124_5mm_2500um_C |  | 13.0231 | 2106 | 2016-12-31 18:14
6 / 107 . | 96.3039 | 0.0456 | 1.491 | 0.9217 | 0.0056 | 0.0793 | 98.8471 | -16556 | -29654 | 152 |  |  | Lift380_L124_5mm_2500um_C |  | 13.0223 | 2107 | 2016-12-31 18:17
6 / 108 . | 96.148 | 0.0467 | 1.4664 | 0.8584 | -0.0035 | 0.0682 | 98.5841 | -16546 | -29654 | 152 |  |  | Lift380_L124_5mm_2500um_C |  | 12.9752 | 2108 | 2016-12-31 18:19
6 / 109 . | 74.6975 | 0.4024 | 17.482 | 7.31 | 0.6463 | 0.5468 | 101.085 | -16536 | -29654 | 152 |  |  | Lift380_L124_5mm_2500um_C |  | 14.6311 | 2109 | 2016-12-31 18:22
6 / 110 . | 70.1156 | 0.2654 | 24.1632 | 3.0335 | 0.0701 | 0.1424 | 97.7902 | -16526 | -29654 | 152 |  |  | Lift380_L124_5mm_2500um_C |  | 13.4633 | 2110 | 2016-12-31 18:25
6 / 111 . | 91.0916 | 0.1082 | 4.6652 | 1.9983 | 0.2641 | 0.2637 | 98.3911 | -16516 | -29654 | 152 |  |  | Lift380_L124_5mm_2500um_C |  | 13.2221 | 2111 | 2016-12-31 18:28
6 / 112 . | 78.968 | 0.5682 | 9.224 | 10.6803 | 2.1308 | 1.7434 | 103.3146 | -16506 | -29654 | 152 |  |  | Lift380_L124_5mm_2500um_C |  | 15.7125 | 2112 | 2016-12-31 18:31
6 / 113 . | 95.0397 | 0.047 | 1.9505 | 0.9991 | 0.016 | 0.0786 | 98.1308 | -16496 | -29654 | 152 |  |  | Lift380_L124_5mm_2500um_C |  | 12.9474 | 2113 | 2016-12-31 18:33
6 / 114 . | 96.2908 | 0.052 | 1.5551 | 0.8894 | 0.0197 | 0.0501 | 98.8572 | -16486 | -29654 | 152 |  |  | Lift380_L124_5mm_2500um_C |  | 13.0173 | 2114 | 2016-12-31 18:36
6 / 115 . | 94.4575 | 0.0881 | 1.7679 | 1.9138 | 0.0118 | 0.0695 | 98.3086 | -16476 | -29654 | 152 |  |  | Lift380_L124_5mm_2500um_C |  | 13.113 | 2115 | 2016-12-31 18:39
6 / 116 . | 96.7881 | 0.0503 | 1.3651 | 0.874 | 0.0067 | 0.0617 | 99.1458 | -16466 | -29654 | 153 |  |  | Lift380_L124_5mm_2500um_C |  | 13.0502 | 2116 | 2016-12-31 18:42
6 / 117 . | 71.3829 | 0.4625 | 22.0361 | 4.9928 | 0.1805 | 0.2076 | 99.2625 | -16456 | -29654 | 153 |  |  | Lift380_L124_5mm_2500um_C |  | 13.9671 | 2117 | 2016-12-31 18:45
6 / 118 . | 68.541 | 1.3787 | 14.5209 | 18.5303 | 0.2043 | 0.1553 | 103.3305 | -16446 | -29654 | 153 |  |  | Lift380_L124_5mm_2500um_C |  | 16.5744 | 2118 | 2016-12-31 18:48
6 / 119 . | 72.3674 | 0.3266 | 21.7685 | 3.6788 | 0.2606 | 0.3489 | 98.7507 | -16436 | -29654 | 153 |  |  | Lift380_L124_5mm_2500um_C |  | 13.7164 | 2119 | 2016-12-31 18:51
6 / 120 . | 71.0273 | 0.5986 | 17.7547 | 8.7699 | 0.4618 | 0.4175 | 99.0297 | -16426 | -29654 | 153 |  |  | Lift380_L124_5mm_2500um_C |  | 14.5588 | 2120 | 2016-12-31 18:53
6 / 121 . | 95.1423 | 0.0596 | 2.2912 | 1.1822 | 0.0183 | 0.067 | 98.7605 | -16616 | -29644 | 151 |  |  | Lift380_L124_5mm_2500um_C |  | 13.0608 | 2121 | 2016-12-31 18:56
6 / 122 . | 70.1713 | 0.2674 | 24.2966 | 4.0268 | 0.1655 | 0.2215 | 99.1492 | -16606 | -29644 | 151 |  |  | Lift380_L124_5mm_2500um_C |  | 13.8221 | 2122 | 2016-12-31 18:59
6 / 123 . | 86.7324 | 0.1736 | 6.1497 | 1.5464 | 0.0079 | 0.0841 | 94.6941 | -16596 | -29644 | 151 |  |  | Lift380_L124_5mm_2500um_C |  | 12.6285 | 2123 | 2016-12-31 19:02
6 / 124 . | 95.295 | 0.0609 | 2.0887 | 1.0464 | 0.0242 | 0.0637 | 98.579 | -16586 | -29644 | 151 |  |  | Lift380_L124_5mm_2500um_C |  | 13.0138 | 2124 | 2016-12-31 19:05
6 / 125 . | 96.3513 | 0.0496 | 1.3009 | 0.7931 | 0.0156 | 0.0993 | 98.6098 | -16576 | -29644 | 151 |  |  | Lift380_L124_5mm_2500um_C |  | 12.9726 | 2125 | 2016-12-31 19:07
6 / 126 . | 96.5114 | 0.0527 | 1.3515 | 0.8077 | 0.0007 | 0.0812 | 98.8052 | -16566 | -29644 | 152 |  |  | Lift380_L124_5mm_2500um_C |  | 12.9967 | 2126 | 2016-12-31 19:10
6 / 127 . | 93.902 | 0.0853 | 3.1908 | 1.8042 | 0.0141 | 0.0767 | 99.073 | -16556 | -29644 | 152 |  |  | Lift380_L124_5mm_2500um_C |  | 13.2102 | 2127 | 2016-12-31 19:13
6 / 128 . | 71.6465 | 0.2904 | 23.3607 | 2.9474 | 0.0686 | 0.1105 | 98.4241 | -16546 | -29644 | 152 |  |  | Lift380_L124_5mm_2500um_C |  | 13.5196 | 2128 | 2016-12-31 19:16
6 / 129 . | 96.2784 | 0.0497 | 1.7176 | 0.9256 | -0.0105 | 0.064 | 99.0247 | -16536 | -29644 | 152 |  |  | Lift380_L124_5mm_2500um_C |  | 13.0443 | 2129 | 2016-12-31 19:19
6 / 130 . | 96.3611 | 0.0346 | 1.5319 | 0.883 | 0.0262 | 0.0892 | 98.9261 | -16526 | -29644 | 152 |  |  | Lift380_L124_5mm_2500um_C |  | 13.0308 | 2130 | 2016-12-31 19:21
6 / 131 . | 86.9855 | 0.1809 | 7.9637 | 5.1469 | 1.2821 | 0.9893 | 102.5483 | -16516 | -29644 | 153 |  |  | Lift380_L124_5mm_2500um_C |  | 14.518 | 2131 | 2016-12-31 19:24
6 / 132 . | 96.5203 | 0.0309 | 1.2709 | 0.8058 | 0.0057 | 0.0612 | 98.6948 | -16506 | -29644 | 153 |  |  | Lift380_L124_5mm_2500um_C |  | 12.9797 | 2132 | 2016-12-31 19:27
6 / 133 . | 96.0454 | 0.0451 | 1.5942 | 0.8894 | 0.0092 | 0.0897 | 98.6728 | -16496 | -29644 | 153 |  |  | Lift380_L124_5mm_2500um_C |  | 12.9972 | 2133 | 2016-12-31 19:30
6 / 134 . | 81.9855 | 0.2097 | 11.51 | 2.2779 | 0.1039 | 0.1868 | 96.2738 | -16486 | -29644 | 153 |  |  | Lift380_L124_5mm_2500um_C |  | 13.029 | 2134 | 2016-12-31 19:33
6 / 135 . | 73.8462 | 1.3345 | 9.585 | 20.8919 | 0.7354 | 0.655 | 107.048 | -16476 | -29644 | 153 |  |  | Lift380_L124_5mm_2500um_C |  | 17.5157 | 2135 | 2016-12-31 19:35
6 / 136 . | 91.2814 | 0.1051 | 3.907 | 1.4942 | 0.0672 | 0.0929 | 96.9477 | -16466 | -29644 | 152 |  |  | Lift380_L124_5mm_2500um_C |  | 12.9002 | 2136 | 2016-12-31 19:38
6 / 137 . | 63.2985 | 1.0951 | 24.1053 | 14.8981 | 0.3041 | 0.2466 | 103.9477 | -16456 | -29644 | 152 |  |  | Lift380_L124_5mm_2500um_C |  | 16.1961 | 2137 | 2016-12-31 19:41
6 / 138 . | 69.9706 | 0.4346 | 22.7633 | 4.0825 | 0.1508 | 0.1674 | 97.5692 | -16446 | -29644 | 152 |  |  | Lift380_L124_5mm_2500um_C |  | 13.6002 | 2138 | 2016-12-31 19:44
6 / 139 . | 73.8687 | 0.3427 | 22.1239 | 4.0634 | 0.1897 | 0.212 | 100.8003 | -16436 | -29644 | 152 |  |  | Lift380_L124_5mm_2500um_C |  | 14.0221 | 2139 | 2016-12-31 19:47
6 / 140 . | 76.4007 | 0.2725 | 21.2601 | 3.3958 | 0.179 | 0.1477 | 101.6558 | -16426 | -29644 | 152 |  |  | Lift380_L124_5mm_2500um_C |  | 14.0095 | 2140 | 2016-12-31 19:50
6 / 141 . | 96.6249 | 0.0497 | 1.4171 | 0.8949 | 0.0051 | 0.0829 | 99.0746 | -16616 | -29634 | 153 |  |  | Lift380_L124_5mm_2500um_C |  | 13.0472 | 2141 | 2016-12-31 19:52
6 / 142 . | 96.5398 | 0.053 | 1.4129 | 0.8816 | 0.0166 | 0.0953 | 98.9993 | -16606 | -29634 | 153 |  |  | Lift380_L124_5mm_2500um_C |  | 13.0382 | 2142 | 2016-12-31 19:55
6 / 143 . | 95.2973 | 0.047 | 1.9727 | 1.0926 | 0.0137 | 0.0616 | 98.4849 | -16596 | -29634 | 153 |  |  | Lift380_L124_5mm_2500um_C |  | 13.0063 | 2143 | 2016-12-31 19:58
6 / 144 . | 68.0693 | 0.4148 | 21.9838 | 4.7518 | 0.3674 | 0.393 | 95.9802 | -16586 | -29634 | 153 |  |  | Lift380_L124_5mm_2500um_C |  | 13.5483 | 2144 | 2016-12-31 20:01
6 / 145 . | 96.4391 | 0.0547 | 1.6191 | 0.9459 | -0.009 | 0.0808 | 99.1307 | -16576 | -29634 | 153 |  |  | Lift380_L124_5mm_2500um_C |  | 13.0625 | 2145 | 2016-12-31 20:04
6 / 146 . | 70.9991 | 0.3092 | 24.2554 | 3.1593 | 0.0229 | 0.0724 | 98.8182 | -16566 | -29634 | 153 |  |  | Lift380_L124_5mm_2500um_C |  | 13.603 | 2146 | 2016-12-31 20:06
6 / 147 . | 94.1885 | 0.0584 | 3.1956 | 1.4253 | -0.0068 | 0.0814 | 98.9423 | -16556 | -29634 | 153 |  |  | Lift380_L124_5mm_2500um_C |  | 13.1308 | 2147 | 2016-12-31 20:09
6 / 148 . | 96.5952 | 0.0458 | 1.4296 | 0.8547 | 0.0199 | 0.075 | 99.0203 | -16546 | -29634 | 153 |  |  | Lift380_L124_5mm_2500um_C |  | 13.0348 | 2148 | 2016-12-31 20:12
6 / 149 . | 96.3573 | 0.0439 | 1.3569 | 0.7329 | 0.034 | 0.103 | 98.6279 | -16536 | -29634 | 153 |  |  | Lift380_L124_5mm_2500um_C |  | 12.9688 | 2149 | 2016-12-31 20:15
6 / 150 . | 72.4026 | 0.3667 | 21.1189 | 4.2173 | 0.2214 | 0.2266 | 98.5534 | -16526 | -29634 | 153 |  |  | Lift380_L124_5mm_2500um_C |  | 13.7502 | 2150 | 2016-12-31 20:18
6 / 151 . | 95.9647 | 0.0441 | 1.6247 | 0.8983 | 0.0123 | 0.0558 | 98.6 | -16516 | -29634 | 153 |  |  | Lift380_L124_5mm_2500um_C |  | 12.9858 | 2151 | 2016-12-31 20:21
6 / 152 . | 84.2074 | 0.1777 | 5.5022 | 4.1149 | 0.948 | 0.9546 | 95.9048 | -16506 | -29634 | 153 |  |  | Lift380_L124_5mm_2500um_C |  | 13.417 | 2152 | 2016-12-31 20:23
6 / 153 . | 95.6799 | 0.0522 | 1.74 | 0.9769 | -0.0021 | 0.0562 | 98.5031 | -16496 | -29634 | 153 |  |  | Lift380_L124_5mm_2500um_C |  | 12.9851 | 2153 | 2016-12-31 20:26
6 / 154 . | 64.2593 | 1.7626 | 12.4845 | 18.1408 | 0.1346 | 0.0682 | 96.85 | -16486 | -29634 | 153 |  |  | Lift380_L124_5mm_2500um_C |  | 15.6259 | 2154 | 2016-12-31 20:29
6 / 155 . | 72.2148 | 0.3834 | 21.4166 | 5.6388 | 0.3156 | 0.321 | 100.2901 | -16476 | -29634 | 153 |  |  | Lift380_L124_5mm_2500um_C |  | 14.2298 | 2155 | 2016-12-31 20:32
6 / 156 . | 95.743 | 0.0567 | 1.5537 | 0.9169 | 0.0213 | 0.0673 | 98.3589 | -16466 | -29634 | 152 |  |  | Lift380_L124_5mm_2500um_C |  | 12.9592 | 2156 | 2016-12-31 20:35
6 / 157 . | 95.9038 | 0.0508 | 1.3719 | 0.8012 | 0.026 | 0.0784 | 98.2322 | -16456 | -29634 | 152 |  |  | Lift380_L124_5mm_2500um_C |  | 12.9244 | 2157 | 2016-12-31 20:37
6 / 158 . | 88.4733 | 0.1787 | 5.0625 | 2.5733 | 0.2923 | 0.2846 | 96.8648 | -16446 | -29634 | 152 |  |  | Lift380_L124_5mm_2500um_C |  | 13.1251 | 2158 | 2016-12-31 20:40
6 / 159 . | 69.0416 | 0.5046 | 20.4817 | 5.5535 | 0.246 | 0.2555 | 96.0827 | -16436 | -29634 | 152 |  |  | Lift380_L124_5mm_2500um_C |  | 13.6417 | 2159 | 2016-12-31 20:43
6 / 160 . | 70.8573 | 0.873 | 12.9091 | 10.2365 | 1.008 | 0.8856 | 96.7694 | -16426 | -29634 | 152 |  |  | Lift380_L124_5mm_2500um_C |  | 14.5756 | 2160 | 2016-12-31 20:46
6 / 161 . | 85.0366 | 0.1311 | 8.1411 | 1.2933 | 0.0243 | 0.1226 | 94.7489 | -16616 | -29624 | 152 |  |  | Lift380_L124_5mm_2500um_C |  | 12.6223 | 2161 | 2016-12-31 20:49
6 / 162 . | 93.0998 | 0.0746 | 3.1825 | 1.3038 | 0.0281 | 0.0557 | 97.7445 | -16606 | -29624 | 152 |  |  | Lift380_L124_5mm_2500um_C |  | 12.9568 | 2162 | 2016-12-31 20:51
6 / 163 . | 71.588 | 0.3181 | 22.7694 | 3.2823 | 0.0607 | 0.1216 | 98.1403 | -16596 | -29624 | 152 |  |  | Lift380_L124_5mm_2500um_C |  | 13.5304 | 2163 | 2016-12-31 20:54
6 / 164 . | 73.3081 | 0.3938 | 17.0423 | 7.8627 | 1.0993 | 0.807 | 100.5132 | -16586 | -29624 | 152 |  |  | Lift380_L124_5mm_2500um_C |  | 14.731 | 2164 | 2016-12-31 20:57
6 / 165 . | 70.7211 | 0.3012 | 22.2382 | 3.2773 | 0.129 | 0.1757 | 96.8425 | -16576 | -29624 | 152 |  |  | Lift380_L124_5mm_2500um_C |  | 13.3711 | 2165 | 2016-12-31 21:00
6 / 166 . | 87.8642 | 0.1305 | 9.3433 | 2.6534 | 0.3913 | 0.4072 | 100.7899 | -16566 | -29624 | 153 |  |  | Lift380_L124_5mm_2500um_C |  | 13.7191 | 2166 | 2016-12-31 21:03
6 / 167 . | 94.4506 | 0.1259 | 2.9286 | 2.8823 | 0.2041 | 0.1924 | 100.7839 | -16556 | -29624 | 153 |  |  | Lift380_L124_5mm_2500um_C |  | 13.6407 | 2167 | 2016-12-31 21:05
6 / 168 . | 82.2852 | 0.4168 | 2.7139 | 8.6555 | 0.4945 | 0.3284 | 94.8943 | -16546 | -29624 | 153 |  |  | Lift380_L124_5mm_2500um_C |  | 13.8478 | 2168 | 2016-12-31 21:08
6 / 169 . | 96.0676 | 0.0405 | 1.4506 | 0.8721 | -0.002 | 0.1026 | 98.5314 | -16536 | -29624 | 153 |  |  | Lift380_L124_5mm_2500um_C |  | 12.9748 | 2169 | 2016-12-31 21:11
6 / 170 . | 92.6533 | 0.0888 | 4.0984 | 1.3465 | 0.0337 | 0.0483 | 98.2689 | -16526 | -29624 | 153 |  |  | Lift380_L124_5mm_2500um_C |  | 13.0407 | 2170 | 2016-12-31 21:14
6 / 171 . | 96.0513 | 0.0449 | 1.733 | 0.9948 | 0.0251 | 0.0757 | 98.9248 | -16516 | -29624 | 153 |  |  | Lift380_L124_5mm_2500um_C |  | 13.0486 | 2171 | 2016-12-31 21:17
6 / 172 . | 96.5504 | 0.0404 | 1.3478 | 0.8183 | 0.0183 | 0.1118 | 98.8869 | -16506 | -29624 | 153 |  |  | Lift380_L124_5mm_2500um_C |  | 13.0151 | 2172 | 2016-12-31 21:20
6 / 173 . | 96.0246 | 0.0477 | 1.5737 | 0.9176 | -0.0041 | 0.0649 | 98.6244 | -16496 | -29624 | 153 |  |  | Lift380_L124_5mm_2500um_C |  | 12.9905 | 2173 | 2016-12-31 21:22
6 / 174 . | 72.3663 | 0.6377 | 18.1426 | 9.0303 | 0.3386 | 0.3486 | 100.8641 | -16486 | -29624 | 153 |  |  | Lift380_L124_5mm_2500um_C |  | 14.8181 | 2174 | 2016-12-31 21:25
6 / 175 . | 63.3895 | 1.496 | 14.6272 | 24.4098 | 0.2793 | 0.2497 | 104.4516 | -16476 | -29624 | 153 |  |  | Lift380_L124_5mm_2500um_C |  | 17.6819 | 2175 | 2016-12-31 21:28
6 / 176 . | 76.9129 | 0.2825 | 19.2279 | 3.4388 | 0.1402 | 0.1712 | 100.1735 | -16466 | -29624 | 152 |  |  | Lift380_L124_5mm_2500um_C |  | 13.801 | 2176 | 2016-12-31 21:31
6 / 177 . | 83.4615 | 0.5735 | 8.3325 | 10.4153 | 0.1609 | 0.1562 | 103.0998 | -16456 | -29624 | 152 |  |  | Lift380_L124_5mm_2500um_C |  | 15.1867 | 2177 | 2016-12-31 21:33
6 / 178 . | 93.2091 | 0.0889 | 2.4704 | 1.1154 | 0.0091 | 0.0546 | 96.9473 | -16446 | -29624 | 152 |  |  | Lift380_L124_5mm_2500um_C |  | 12.8132 | 2178 | 2016-12-31 21:36
6 / 179 . | 73.3056 | 0.8417 | 7.7433 | 15.5419 | 0.5711 | 0.5207 | 98.5243 | -16436 | -29624 | 152 |  |  | Lift380_L124_5mm_2500um_C |  | 15.5006 | 2179 | 2016-12-31 21:39
6 / 180 . | 70.6028 | 0.6439 | 21.0375 | 7.2109 | 0.1656 | 0.1868 | 99.8474 | -16426 | -29624 | 152 |  |  | Lift380_L124_5mm_2500um_C |  | 14.3818 | 2180 | 2016-12-31 21:41
6 / 181 . | 96.9697 | 0.0481 | 1.3468 | 0.8017 | 0.0411 | 0.0737 | 99.2812 | -16616 | -29614 | 153 |  |  | Lift380_L124_5mm_2500um_C |  | 13.062 | 2181 | 2016-12-31 21:44
6 / 182 . | 96.1781 | 0.0443 | 1.6007 | 1.0086 | 0.0165 | 0.0728 | 98.9211 | -16606 | -29614 | 153 |  |  | Lift380_L124_5mm_2500um_C |  | 13.0476 | 2182 | 2016-12-31 21:47
6 / 183 . | 96.3965 | 0.0499 | 1.4792 | 0.8609 | 0.0052 | 0.0951 | 98.8868 | -16596 | -29614 | 153 |  |  | Lift380_L124_5mm_2500um_C |  | 13.0194 | 2183 | 2016-12-31 21:50
6 / 184 . | 95.9277 | 0.0661 | 1.7133 | 1.0797 | 0.0169 | 0.0603 | 98.864 | -16586 | -29614 | 153 |  |  | Lift380_L124_5mm_2500um_C |  | 13.051 | 2184 | 2016-12-31 21:52
6 / 185 . | 93.1522 | 0.1913 | 2.9645 | 2.3312 | 0.1322 | 0.1512 | 98.9226 | -16576 | -29614 | 153 |  |  | Lift380_L124_5mm_2500um_C |  | 13.296 | 2185 | 2016-12-31 21:55
6 / 186 . | 96.7114 | 0.0462 | 1.2717 | 0.8373 | 0.0074 | 0.057 | 98.9309 | -16566 | -29614 | 153 |  |  | Lift380_L124_5mm_2500um_C |  | 13.015 | 2186 | 2016-12-31 21:58
6 / 187 . | 96.4108 | 0.0417 | 1.4656 | 0.8501 | -0.0228 | 0.0511 | 98.7964 | -16556 | -29614 | 153 |  |  | Lift380_L124_5mm_2500um_C |  | 12.997 | 2187 | 2016-12-31 22:00
6 / 188 . | 71.1652 | 0.3261 | 22.417 | 3.3998 | 0.0371 | 0.0855 | 97.4308 | -16546 | -29614 | 153 |  |  | Lift380_L124_5mm_2500um_C |  | 13.446 | 2188 | 2016-12-31 22:03
6 / 189 . | 95.6773 | 0.054 | 1.9585 | 1.1912 | 0.0071 | 0.0528 | 98.941 | -16536 | -29614 | 153 |  |  | Lift380_L124_5mm_2500um_C |  | 13.0792 | 2189 | 2016-12-31 22:06
6 / 190 . | 96.0568 | 0.0401 | 1.6095 | 0.969 | 0.0091 | 0.0568 | 98.7413 | -16526 | -29614 | 153 |  |  | Lift380_L124_5mm_2500um_C |  | 13.0151 | 2190 | 2016-12-31 22:09
6 / 191 . | 95.1704 | 0.05 | 2.1572 | 1.0831 | 0.0039 | 0.069 | 98.5337 | -16516 | -29614 | 153 |  |  | Lift380_L124_5mm_2500um_C |  | 13.0125 | 2191 | 2016-12-31 22:11
6 / 192 . | 96.1552 | 0.0494 | 1.5962 | 0.8862 | 0.0112 | 0.0656 | 98.7638 | -16506 | -29614 | 153 |  |  | Lift380_L124_5mm_2500um_C |  | 13.0059 | 2192 | 2016-12-31 22:14
6 / 193 . | 94.013 | 0.062 | 2.322 | 1.2219 | 0.0134 | 0.0833 | 97.7156 | -16496 | -29614 | 153 |  |  | Lift380_L124_5mm_2500um_C |  | 12.9329 | 2193 | 2016-12-31 22:17
6 / 194 . | 96.1817 | 0.035 | 1.5673 | 0.9337 | 0.0154 | 0.0553 | 98.7884 | -16486 | -29614 | 153 |  |  | Lift380_L124_5mm_2500um_C |  | 13.0159 | 2194 | 2016-12-31 22:20
6 / 195 . | 95.951 | 0.0478 | 1.6418 | 0.9265 | 0.0197 | 0.0576 | 98.6444 | -16476 | -29614 | 153 |  |  | Lift380_L124_5mm_2500um_C |  | 12.9974 | 2195 | 2016-12-31 22:22
6 / 196 . | 96.3466 | 0.0398 | 1.5275 | 0.9281 | 0.0122 | 0.0738 | 98.9279 | -16466 | -29614 | 153 |  |  | Lift380_L124_5mm_2500um_C |  | 13.0344 | 2196 | 2016-12-31 22:25
6 / 197 . | 68.927 | 0.8135 | 14.5959 | 12.6777 | 1.2893 | 1.0926 | 99.3959 | -16456 | -29614 | 153 |  |  | Lift380_L124_5mm_2500um_C |  | 15.3865 | 2197 | 2016-12-31 22:28
6 / 198 . | 82.3437 | 0.2038 | 13.7739 | 2.4468 | 0.0595 | 0.1365 | 98.9643 | -16446 | -29614 | 153 |  |  | Lift380_L124_5mm_2500um_C |  | 13.4167 | 2198 | 2016-12-31 22:30
6 / 199 . | 89.444 | 0.1837 | 3.7169 | 3.0636 | 0.1504 | 0.175 | 96.7336 | -16436 | -29614 | 153 |  |  | Lift380_L124_5mm_2500um_C |  | 13.1414 | 2199 | 2016-12-31 22:33
6 / 200 . | 78.5401 | 0.4229 | 8.847 | 6.296 | 0.2487 | 0.2599 | 94.6145 | -16426 | -29614 | 153 |  |  | Lift380_L124_5mm_2500um_C |  | 13.455 | 2200 | 2016-12-31 22:36
6 / 201 . | 87.9811 | 0.8881 | 2.7965 | 9.2383 | 0.0768 | 0.0818 | 101.0627 | -16616 | -29604 | 153 |  |  | Lift380_L124_5mm_2500um_C |  | 14.6552 | 2201 | 2016-12-31 22:39
6 / 202 . | 91.817 | 0.0905 | 4.724 | 1.5128 | 0.0189 | 0.0532 | 98.2164 | -16606 | -29604 | 153 |  |  | Lift380_L124_5mm_2500um_C |  | 13.0654 | 2202 | 2016-12-31 22:41
6 / 203 . | 85.2308 | 0.1518 | 10.0449 | 2.0126 | 0.0469 | 0.0713 | 97.5583 | -16596 | -29604 | 153 |  |  | Lift380_L124_5mm_2500um_C |  | 13.1182 | 2203 | 2016-12-31 22:44
6 / 204 . | 96.2259 | 0.0381 | 1.5688 | 0.9049 | 0.0237 | 0.098 | 98.8594 | -16586 | -29604 | 153 |  |  | Lift380_L124_5mm_2500um_C |  | 13.0267 | 2204 | 2016-12-31 22:47
6 / 205 . | 89.3422 | 0.1973 | 4.9377 | 4.3092 | 0.0422 | 0.0889 | 98.9176 | -16576 | -29604 | 153 |  |  | Lift380_L124_5mm_2500um_C |  | 13.6123 | 2205 | 2016-12-31 22:49
6 / 206 . | 96.1694 | 0.0543 | 1.7429 | 0.9454 | 0.0096 | 0.0687 | 98.9903 | -16566 | -29604 | 153 |  |  | Lift380_L124_5mm_2500um_C |  | 13.0464 | 2206 | 2016-12-31 22:52
6 / 207 . | 94.9499 | 0.0419 | 2.088 | 1.2309 | 0.0082 | 0.0504 | 98.3693 | -16556 | -29604 | 153 |  |  | Lift380_L124_5mm_2500um_C |  | 13.0125 | 2207 | 2016-12-31 22:55
6 / 208 . | 74.4779 | 0.3746 | 20.6883 | 3.8837 | 0.0779 | 0.1442 | 99.6467 | -16546 | -29604 | 153 |  |  | Lift380_L124_5mm_2500um_C |  | 13.806 | 2208 | 2016-12-31 22:58
6 / 209 . | 87.0121 | 0.1793 | 10.8286 | 2.6063 | 0.0097 | 0.0659 | 100.7019 | -16536 | -29604 | 153 |  |  | Lift380_L124_5mm_2500um_C |  | 13.6239 | 2209 | 2016-12-31 23:00
6 / 210 . | 96.2722 | 0.0571 | 1.5237 | 0.9771 | 0.0076 | 0.1065 | 98.9441 | -16526 | -29604 | 153 |  |  | Lift380_L124_5mm_2500um_C |  | 13.0475 | 2210 | 2016-12-31 23:03
6 / 211 . | 95.3267 | 0.0589 | 2.5177 | 1.1679 | -0.0001 | 0.0453 | 99.1165 | -16516 | -29604 | 153 |  |  | Lift380_L124_5mm_2500um_C |  | 13.102 | 2211 | 2016-12-31 23:06
6 / 212 . | 72.1128 | 0.3483 | 21.9876 | 3.3721 | 0.0487 | 0.1032 | 97.9727 | -16506 | -29604 | 153 |  |  | Lift380_L124_5mm_2500um_C |  | 13.5111 | 2212 | 2016-12-31 23:09
6 / 213 . | 91.2328 | 0.0902 | 6.7431 | 1.6 | 0.0173 | 0.0434 | 99.7267 | -16496 | -29604 | 153 |  |  | Lift380_L124_5mm_2500um_C |  | 13.2945 | 2213 | 2016-12-31 23:11
6 / 214 . | 71.8753 | 0.3444 | 22.5547 | 4.4646 | 0.3137 | 0.3113 | 99.864 | -16486 | -29604 | 153 |  |  | Lift380_L124_5mm_2500um_C |  | 13.9969 | 2214 | 2016-12-31 23:14
6 / 215 . | 90.7669 | 0.1034 | 2.6152 | 2.4121 | 0.1519 | 0.2121 | 96.2615 | -16476 | -29604 | 153 |  |  | Lift380_L124_5mm_2500um_C |  | 12.9702 | 2215 | 2016-12-31 23:17
6 / 216 . | 87.867 | 0.1205 | 8.4585 | 1.7995 | 0.0499 | 0.1033 | 98.3986 | -16466 | -29604 | 153 |  |  | Lift380_L124_5mm_2500um_C |  | 13.182 | 2216 | 2016-12-31 23:19
6 / 217 . | 95.9859 | 0.056 | 1.7357 | 0.9889 | 0.0115 | 0.0987 | 98.8767 | -16456 | -29604 | 153 |  |  | Lift380_L124_5mm_2500um_C |  | 13.0423 | 2217 | 2016-12-31 23:22
6 / 218 . | 83.3015 | 0.6592 | 2.9219 | 11.6942 | 1.0831 | 0.8125 | 100.4724 | -16446 | -29604 | 153 |  |  | Lift380_L124_5mm_2500um_C |  | 15.1934 | 2218 | 2016-12-31 23:25
6 / 219 . | 88.7282 | 0.109 | 5.6955 | 3.1502 | 0.6343 | 0.5521 | 98.8693 | -16436 | -29604 | 153 |  |  | Lift380_L124_5mm_2500um_C |  | 13.5616 | 2219 | 2016-12-31 23:28
6 / 220 . | 95.5204 | 0.0502 | 2.0336 | 1.1577 | 0.007 | 0.0593 | 98.8281 | -16426 | -29604 | 153 |  |  | Lift380_L124_5mm_2500um_C |  | 13.0607 | 2220 | 2016-12-31 23:30
6 / 221 . | 71.3022 | 2.4011 | 4.9506 | 17.4858 | 0.1903 | 0.1791 | 96.5091 | -16616 | -29594 | 152 |  |  | Lift380_L124_5mm_2500um_C |  | 15.4156 | 2221 | 2016-12-31 23:33
6 / 222 . | 96.3707 | 0.0387 | 1.3674 | 0.8712 | -0.0029 | 0.0803 | 98.7255 | -16606 | -29594 | 152 |  |  | Lift380_L124_5mm_2500um_C |  | 12.9963 | 2222 | 2016-12-31 23:36
6 / 223 . | 94.2243 | 0.0536 | 1.6705 | 1.0718 | 0.0136 | 0.0706 | 97.1042 | -16596 | -29594 | 152 |  |  | Lift380_L124_5mm_2500um_C |  | 12.8214 | 2223 | 2016-12-31 23:38
6 / 224 . | 95.2543 | 0.0519 | 2.1006 | 1.1359 | 0.0145 | 0.049 | 98.6062 | -16586 | -29594 | 152 |  |  | Lift380_L124_5mm_2500um_C |  | 13.0288 | 2224 | 2016-12-31 23:41
6 / 225 . | 96.191 | 0.044 | 1.5274 | 0.9202 | 0.0116 | 0.0685 | 98.7626 | -16576 | -29594 | 152 |  |  | Lift380_L124_5mm_2500um_C |  | 13.0109 | 2225 | 2016-12-31 23:44
6 / 226 . | 79.9564 | 0.2027 | 16.1085 | 2.5998 | 0.0924 | 0.1676 | 99.1273 | -16566 | -29594 | 153 |  |  | Lift380_L124_5mm_2500um_C |  | 13.4937 | 2226 | 2016-12-31 23:47
6 / 227 . | 91.9361 | 0.0825 | 3.7779 | 1.4412 | 0.035 | 0.0729 | 97.3457 | -16556 | -29594 | 153 |  |  | Lift380_L124_5mm_2500um_C |  | 12.9358 | 2227 | 2016-12-31 23:49
6 / 228 . | 66.364 | 1.6509 | 13.1576 | 24.6292 | 0.0868 | 0.0625 | 105.9509 | -16546 | -29594 | 153 |  |  | Lift380_L124_5mm_2500um_C |  | 17.8481 | 2228 | 2016-12-31 23:52
6 / 229 . | 96.6399 | 0.0358 | 1.3561 | 0.8674 | -0.0113 | 0.0602 | 98.9481 | -16536 | -29594 | 153 |  |  | Lift380_L124_5mm_2500um_C |  | 13.021 | 2229 | 2016-12-31 23:55
6 / 230 . | 96.7215 | 0.0445 | 1.2798 | 0.7878 | 0.0117 | 0.073 | 98.9184 | -16526 | -29594 | 153 |  |  | Lift380_L124_5mm_2500um_C |  | 13.0081 | 2230 | 2016-12-31 23:58
6 / 231 . | 96.3227 | 0.043 | 1.5248 | 0.9022 | 0.0181 | 0.0871 | 98.8979 | -16516 | -29594 | 153 |  |  | Lift380_L124_5mm_2500um_C |  | 13.0287 | 2231 | 2017-01-01
6 / 232 . | 65.2914 | 1.0424 | 20.7701 | 15.3765 | 1.1524 | 0.8721 | 104.5049 | -16506 | -29594 | 153 |  |  | Lift380_L124_5mm_2500um_C |  | 16.4976 | 2232 | 2017-01-01 00:03
6 / 233 . | 96.6236 | 0.0461 | 1.4641 | 0.784 | 0.0252 | 0.0915 | 99.0346 | -16496 | -29594 | 153 |  |  | Lift380_L124_5mm_2500um_C |  | 13.0284 | 2233 | 2017-01-01 00:06
6 / 234 . | 76.4988 | 0.3396 | 21.7176 | 4.2962 | 0.085 | 0.1164 | 103.0535 | -16486 | -29594 | 153 |  |  | Lift380_L124_5mm_2500um_C |  | 14.3231 | 2234 | 2017-01-01 00:08
6 / 235 . | 88.727 | 0.2534 | 2.5726 | 3.413 | 0.0414 | 0.0328 | 95.0402 | -16476 | -29594 | 153 |  |  | Lift380_L124_5mm_2500um_C |  | 12.9338 | 2235 | 2017-01-01 00:11
6 / 236 . | 68.6484 | 0.6283 | 24.4205 | 7.5271 | 0.1064 | 0.1397 | 101.4704 | -16466 | -29594 | 152 |  |  | Lift380_L124_5mm_2500um_C |  | 14.664 | 2236 | 2017-01-01 00:14
6 / 237 . | 96.3112 | 0.0411 | 1.355 | 0.7967 | -0.0138 | 0.0814 | 98.5717 | -16456 | -29594 | 152 |  |  | Lift380_L124_5mm_2500um_C |  | 12.9629 | 2237 | 2017-01-01 00:17
6 / 238 . | 95.3811 | 0.0456 | 1.657 | 0.9854 | 0.0141 | 0.1033 | 98.1865 | -16446 | -29594 | 152 |  |  | Lift380_L124_5mm_2500um_C |  | 12.9523 | 2238 | 2017-01-01 00:19
6 / 239 . | 96.2634 | 0.0523 | 1.3851 | 0.8391 | 0.0141 | 0.0692 | 98.6233 | -16436 | -29594 | 152 |  |  | Lift380_L124_5mm_2500um_C |  | 12.9788 | 2239 | 2017-01-01 00:22
6 / 240 . | 96.4481 | 0.038 | 1.21 | 0.8118 | 0.0115 | 0.1025 | 98.6219 | -16426 | -29594 | 152 |  |  | Lift380_L124_5mm_2500um_C |  | 12.9762 | 2240 | 2017-01-01 00:25
6 / 241 . | 70.6003 | 0.2062 | 27.7106 | 2.7048 | 0.0272 | 0.1008 | 101.3499 | -16616 | -29584 | 152 |  |  | Lift380_L124_5mm_2500um_C |  | 13.8989 | 2241 | 2017-01-01 00:27
6 / 242 . | 87.7112 | 0.3588 | 2.2732 | 8.0225 | 0.0304 | 0.074 | 98.4701 | -16606 | -29584 | 152 |  |  | Lift380_L124_5mm_2500um_C |  | 14.1167 | 2242 | 2017-01-01 00:30
6 / 243 . | 96.0467 | 0.0496 | 1.6356 | 1.0156 | -0.0029 | 0.0838 | 98.8283 | -16596 | -29584 | 152 |  |  | Lift380_L124_5mm_2500um_C |  | 13.0357 | 2243 | 2017-01-01 00:33
6 / 244 . | 96.2252 | 0.048 | 1.5727 | 0.9904 | 0.0241 | 0.0811 | 98.9415 | -16586 | -29584 | 152 |  |  | Lift380_L124_5mm_2500um_C |  | 13.049 | 2244 | 2017-01-01 00:36
6 / 245 . | 96.1772 | 0.0437 | 1.7765 | 1.0647 | 0.0145 | 0.0493 | 99.1259 | -16576 | -29584 | 152 |  |  | Lift380_L124_5mm_2500um_C |  | 13.0818 | 2245 | 2017-01-01 00:38
6 / 246 . | 77.9547 | 0.2423 | 19.223 | 2.8719 | 0.2142 | 0.2264 | 100.7325 | -16566 | -29584 | 153 |  |  | Lift380_L124_5mm_2500um_C |  | 13.7996 | 2246 | 2017-01-01 00:41
6 / 247 . | 90.4453 | 0.1502 | 4.3166 | 2.393 | 0.3136 | 0.3612 | 97.98 | -16556 | -29584 | 153 |  |  | Lift380_L124_5mm_2500um_C |  | 13.246 | 2247 | 2017-01-01 00:44
6 / 248 . | 67.4875 | 0.7408 | 23.901 | 10.3361 | 0.9073 | 0.7486 | 104.1213 | -16546 | -29584 | 153 |  |  | Lift380_L124_5mm_2500um_C |  | 15.6289 | 2248 | 2017-01-01 00:47
6 / 249 . | 96.6564 | 0.0418 | 1.4527 | 0.888 | -0.0118 | 0.066 | 99.093 | -16536 | -29584 | 153 |  |  | Lift380_L124_5mm_2500um_C |  | 13.0447 | 2249 | 2017-01-01 00:49
6 / 250 . | 96.672 | 0.0307 | 1.3243 | 0.8592 | 0.0051 | 0.0774 | 98.9687 | -16526 | -29584 | 153 |  |  | Lift380_L124_5mm_2500um_C |  | 13.0263 | 2250 | 2017-01-01 00:52
6 / 251 . | 96.0727 | 0.047 | 1.6359 | 0.9762 | 0.0135 | 0.0867 | 98.832 | -16516 | -29584 | 152 |  |  | Lift380_L124_5mm_2500um_C |  | 13.0324 | 2251 | 2017-01-01 00:55
6 / 252 . | 73.6408 | 0.3549 | 15.643 | 6.4653 | 0.7838 | 0.7979 | 97.6858 | -16506 | -29584 | 152 |  |  | Lift380_L124_5mm_2500um_C |  | 14.0841 | 2252 | 2017-01-01 00:57
6 / 253 . | 85.5792 | 0.4337 | 2.9207 | 9.6941 | 0.0666 | 0.0624 | 98.7567 | -16496 | -29584 | 152 |  |  | Lift380_L124_5mm_2500um_C |  | 14.4304 | 2253 | 2017-01-01 01:00
6 / 254 . | 62.9102 | 0.4579 | 23.2003 | 5.7154 | 0.0349 | 0.0754 | 92.394 | -16486 | -29584 | 152 |  |  | Lift380_L124_5mm_2500um_C |  | 13.1667 | 2254 | 2017-01-01 01:03
6 / 255 . | 73.4832 | 0.3221 | 22.4865 | 3.2213 | 0.023 | 0.1136 | 99.6497 | -16476 | -29584 | 152 |  |  | Lift380_L124_5mm_2500um_C |  | 13.7081 | 2255 | 2017-01-01 01:06
6 / 256 . | 95.9525 | 0.0502 | 1.802 | 0.9656 | 0.0114 | 0.069 | 98.8507 | -16466 | -29584 | 152 |  |  | Lift380_L124_5mm_2500um_C |  | 13.0324 | 2256 | 2017-01-01 01:08
6 / 257 . | 70.9192 | 0.3123 | 23.636 | 3.2693 | 0.0765 | 0.1096 | 98.323 | -16456 | -29584 | 152 |  |  | Lift380_L124_5mm_2500um_C |  | 13.5614 | 2257 | 2017-01-01 01:11
6 / 258 . | 71.5569 | 0.3266 | 22.6318 | 3.4957 | 0.0613 | 0.155 | 98.2273 | -16446 | -29584 | 152 |  |  | Lift380_L124_5mm_2500um_C |  | 13.5785 | 2258 | 2017-01-01 01:14
6 / 259 . | 95.8721 | 0.0494 | 1.844 | 0.9315 | 0.005 | 0.0602 | 98.7622 | -16436 | -29584 | 152 |  |  | Lift380_L124_5mm_2500um_C |  | 13.0139 | 2259 | 2017-01-01 01:16
6 / 260 . | 96.4091 | 0.046 | 1.3812 | 0.8672 | -0.0046 | 0.0676 | 98.7665 | -16426 | -29584 | 152 |  |  | Lift380_L124_5mm_2500um_C |  | 12.9993 | 2260 | 2017-01-01 01:19
6 / 261 . | 60.7181 | 4.5435 | 23.419 | 13.498 | 0.1496 | 0.0873 | 102.4155 | -16616 | -29574 | 153 |  |  | Lift380_L124_5mm_2500um_C |  | 15.6924 | 2261 | 2017-01-01 01:22
6 / 262 . | 96.6069 | 0.0481 | 1.5058 | 0.8983 | 0.0036 | 0.0582 | 99.1208 | -16606 | -29574 | 153 |  |  | Lift380_L124_5mm_2500um_C |  | 13.0515 | 2262 | 2017-01-01 01:25
6 / 263 . | 96.3015 | 0.045 | 1.4677 | 0.8645 | 0.0118 | 0.0697 | 98.7602 | -16596 | -29574 | 153 |  |  | Lift380_L124_5mm_2500um_C |  | 13.0013 | 2263 | 2017-01-01 01:27
6 / 264 . | 95.5991 | 0.0676 | 2.0195 | 1.1348 | 0.0124 | 0.047 | 98.8805 | -16586 | -29574 | 153 |  |  | Lift380_L124_5mm_2500um_C |  | 13.0628 | 2264 | 2017-01-01 01:30
6 / 265 . | 90.1443 | 0.1401 | 6.8732 | 2.1373 | -0.0021 | 0.0957 | 99.3886 | -16576 | -29574 | 153 |  |  | Lift380_L124_5mm_2500um_C |  | 13.341 | 2265 | 2017-01-01 01:33
6 / 266 . | 94.893 | 0.0575 | 2.7584 | 1.1307 | 0.021 | 0.092 | 98.9527 | -16566 | -29574 | 153 |  |  | Lift380_L124_5mm_2500um_C |  | 13.0856 | 2266 | 2017-01-01 01:35
6 / 267 . | 70.8987 | 0.267 | 23.6579 | 3.2369 | 0.013 | 0.127 | 98.2005 | -16556 | -29574 | 153 |  |  | Lift380_L124_5mm_2500um_C |  | 13.5348 | 2267 | 2017-01-01 01:38
6 / 268 . | 91.1503 | 0.2719 | 5.7344 | 4.2201 | 0.0974 | 0.1369 | 101.611 | -16546 | -29574 | 153 |  |  | Lift380_L124_5mm_2500um_C |  | 13.9684 | 2268 | 2017-01-01 01:41
6 / 269 . | 96.3855 | 0.0368 | 1.6303 | 0.958 | 0.0131 | 0.0893 | 99.113 | -16536 | -29574 | 153 |  |  | Lift380_L124_5mm_2500um_C |  | 13.0663 | 2269 | 2017-01-01 01:44
6 / 270 . | 80.7606 | 0.2975 | 10.617 | 6.4729 | 1.8022 | 1.5466 | 101.4969 | -16526 | -29574 | 153 |  |  | Lift380_L124_5mm_2500um_C |  | 14.7533 | 2270 | 2017-01-01 01:46
6 / 271 . | 94.416 | 0.1497 | 2.8985 | 1.4654 | 0.0232 | 0.0356 | 98.9885 | -16516 | -29574 | 152 |  |  | Lift380_L124_5mm_2500um_C |  | 13.1377 | 2271 | 2017-01-01 01:49
6 / 272 . | 79.2379 | 0.7898 | 17.4464 | 9.5145 | 0.0477 | 0.0993 | 107.1356 | -16506 | -29574 | 152 |  |  | Lift380_L124_5mm_2500um_C |  | 15.6347 | 2272 | 2017-01-01 01:52
6 / 273 . | 96.3572 | 0.0424 | 1.5696 | 0.8604 | 0.0109 | 0.0531 | 98.8936 | -16496 | -29574 | 152 |  |  | Lift380_L124_5mm_2500um_C |  | 13.0169 | 2273 | 2017-01-01 01:54
6 / 274 . | 93.8752 | 0.0651 | 2.4769 | 1.3229 | -0.0124 | 0.0778 | 97.8055 | -16486 | -29574 | 152 |  |  | Lift380_L124_5mm_2500um_C |  | 12.9582 | 2274 | 2017-01-01 01:57
6 / 275 . | 74.5892 | 0.597 | 11.7244 | 10.4584 | 1.1506 | 0.9499 | 99.4695 | -16476 | -29574 | 152 |  |  | Lift380_L124_5mm_2500um_C |  | 14.9792 | 2275 | 2017-01-01 02:00
6 / 276 . | 74.1587 | 0.3358 | 22.654 | 4.4272 | 0.0609 | 0.0953 | 101.7318 | -16466 | -29574 | 151 |  |  | Lift380_L124_5mm_2500um_C |  | 14.176 | 2276 | 2017-01-01 02:03
6 / 277 . | 96.1755 | 0.0445 | 1.4546 | 0.867 | -0.004 | 0.091 | 98.6285 | -16456 | -29574 | 151 |  |  | Lift380_L124_5mm_2500um_C |  | 12.9849 | 2277 | 2017-01-01 02:05
6 / 278 . | 67.9938 | 0.4406 | 22.4951 | 4.5379 | 0.1086 | 0.1483 | 95.7244 | -16446 | -29574 | 151 |  |  | Lift380_L124_5mm_2500um_C |  | 13.4227 | 2278 | 2017-01-01 02:08
6 / 279 . | 95.7688 | 0.0524 | 1.7614 | 1.0036 | 0.001 | 0.0799 | 98.667 | -16436 | -29574 | 151 |  |  | Lift380_L124_5mm_2500um_C |  | 13.0141 | 2279 | 2017-01-01 02:11
6 / 280 . | 86.9019 | 0.1878 | 7.9783 | 1.8777 | 0.0086 | 0.0299 | 96.9841 | -16426 | -29574 | 151 |  |  | Lift380_L124_5mm_2500um_C |  | 12.991 | 2280 | 2017-01-01 02:13
6 / 281 . | 97.1158 | 0.0493 | 1.3696 | 0.8594 | 0.0108 | 0.0504 | 99.4554 | -16616 | -29564 | 153 |  |  | Lift380_L124_5mm_2500um_C |  | 13.0874 | 2281 | 2017-01-01 02:16
6 / 282 . | 96.9778 | 0.0385 | 1.3171 | 0.7729 | 0.0286 | 0.0658 | 99.2006 | -16606 | -29564 | 153 |  |  | Lift380_L124_5mm_2500um_C |  | 13.0441 | 2282 | 2017-01-01 02:19
6 / 283 . | 84.8144 | 0.6675 | 2.6498 | 7.6362 | 0.0422 | 0.0516 | 95.8618 | -16596 | -29564 | 153 |  |  | Lift380_L124_5mm_2500um_C |  | 13.7153 | 2283 | 2017-01-01 02:22
6 / 284 . | 96.7511 | 0.0515 | 1.4898 | 0.9662 | 0.0172 | 0.0625 | 99.3383 | -16586 | -29564 | 153 |  |  | Lift380_L124_5mm_2500um_C |  | 13.0927 | 2284 | 2017-01-01 02:24
6 / 285 . | 96.6993 | 0.0368 | 1.25 | 0.7325 | 0.0009 | 0.0781 | 98.7976 | -16576 | -29564 | 153 |  |  | Lift380_L124_5mm_2500um_C |  | 12.9825 | 2285 | 2017-01-01 02:27
6 / 286 . | 96.0971 | 0.0489 | 1.8729 | 0.9331 | 0.011 | 0.0985 | 99.0615 | -16566 | -29564 | 152 |  |  | Lift380_L124_5mm_2500um_C |  | 13.0588 | 2286 | 2017-01-01 02:30
6 / 287 . | 72.6709 | 0.2271 | 23.6825 | 2.6725 | 0.038 | 0.1173 | 99.4084 | -16556 | -29564 | 152 |  |  | Lift380_L124_5mm_2500um_C |  | 13.6043 | 2287 | 2017-01-01 02:33
6 / 288 . | 96.0461 | 0.0411 | 1.7061 | 0.9984 | 0.0039 | 0.0694 | 98.8649 | -16546 | -29564 | 152 |  |  | Lift380_L124_5mm_2500um_C |  | 13.0377 | 2288 | 2017-01-01 02:35
6 / 289 . | 96.1569 | 0.0446 | 1.5465 | 0.9132 | 0.013 | 0.0806 | 98.7548 | -16536 | -29564 | 152 |  |  | Lift380_L124_5mm_2500um_C |  | 13.0106 | 2289 | 2017-01-01 02:38
6 / 290 . | 67.0347 | 0.9043 | 22.7313 | 7.3462 | 0.0577 | 0.077 | 98.1513 | -16526 | -29564 | 152 |  |  | Lift380_L124_5mm_2500um_C |  | 14.1701 | 2290 | 2017-01-01 02:41
6 / 291 . | 88.7142 | 0.2062 | 6.3901 | 2.3461 | 0.0261 | 0.0819 | 97.7646 | -16516 | -29564 | 152 |  |  | Lift380_L124_5mm_2500um_C |  | 13.1598 | 2291 | 2017-01-01 02:43
6 / 292 . | 94.1319 | 0.0646 | 2.3159 | 1.1068 | 0.0083 | 0.0596 | 97.6871 | -16506 | -29564 | 152 |  |  | Lift380_L124_5mm_2500um_C |  | 12.9072 | 2292 | 2017-01-01 02:46
6 / 293 . | 96.0692 | 0.0456 | 1.5145 | 0.8736 | 0.0007 | 0.082 | 98.5855 | -16496 | -29564 | 152 |  |  | Lift380_L124_5mm_2500um_C |  | 12.9805 | 2293 | 2017-01-01 02:49
6 / 294 . | 91.5317 | 0.075 | 4.5244 | 1.6441 | 0.0365 | 0.0768 | 97.8885 | -16486 | -29564 | 152 |  |  | Lift380_L124_5mm_2500um_C |  | 13.047 | 2294 | 2017-01-01 02:52
6 / 295 . | 71.1881 | 0.5092 | 16.8126 | 7.6531 | 1.0002 | 0.9091 | 98.0724 | -16476 | -29564 | 152 |  |  | Lift380_L124_5mm_2500um_C |  | 14.3761 | 2295 | 2017-01-01 02:54
6 / 296 . | 71.3898 | 0.3153 | 23.4344 | 3.3144 | 0.0914 | 0.1589 | 98.7042 | -16466 | -29564 | 151 |  |  | Lift380_L124_5mm_2500um_C |  | 13.624 | 2296 | 2017-01-01 02:57
6 / 297 . | 95.5579 | 0.0492 | 1.9577 | 1.056 | 0.0262 | 0.0653 | 98.7123 | -16456 | -29564 | 151 |  |  | Lift380_L124_5mm_2500um_C |  | 13.0319 | 2297 | 2017-01-01 03:00
6 / 298 . | 96.1972 | 0.0495 | 1.3489 | 0.7965 | 0.0007 | 0.0304 | 98.4232 | -16446 | -29564 | 151 |  |  | Lift380_L124_5mm_2500um_C |  | 12.9392 | 2298 | 2017-01-01 03:02
6 / 299 . | 79.6542 | 0.2847 | 10.1309 | 4.7577 | 0.4723 | 0.453 | 95.7529 | -16436 | -29564 | 151 |  |  | Lift380_L124_5mm_2500um_C |  | 13.4233 | 2299 | 2017-01-01 03:05
6 / 300 . | 95.5856 | 0.052 | 2.1375 | 1.1974 | 0.0106 | 0.0465 | 99.0296 | -16426 | -29564 | 151 |  |  | Lift380_L124_5mm_2500um_C |  | 13.0932 | 2300 | 2017-01-01 03:08
6 / 301 . | 96.7712 | 0.0418 | 1.3376 | 0.8078 | 0.0263 | 0.0627 | 99.0474 | -16616 | -29554 | 152 |  |  | Lift380_L124_5mm_2500um_C |  | 13.0293 | 2301 | 2017-01-01 03:11
6 / 302 . | 96.8568 | 0.0393 | 1.2528 | 0.7462 | 0.0245 | 0.1025 | 99.0221 | -16606 | -29554 | 152 |  |  | Lift380_L124_5mm_2500um_C |  | 13.0199 | 2302 | 2017-01-01 03:13
6 / 303 . | 96.4939 | 0.0378 | 1.4056 | 0.8304 | 0.0201 | 0.0852 | 98.873 | -16596 | -29554 | 152 |  |  | Lift380_L124_5mm_2500um_C |  | 13.0129 | 2303 | 2017-01-01 03:16
6 / 304 . | 88.8671 | 0.1356 | 7.9919 | 2.0057 | 0.0322 | 0.1344 | 99.167 | -16586 | -29554 | 152 |  |  | Lift380_L124_5mm_2500um_C |  | 13.3115 | 2304 | 2017-01-01 03:19
6 / 305 . | 92.5272 | 0.0762 | 3.9983 | 1.2608 | 0.0022 | 0.0923 | 97.9571 | -16576 | -29554 | 152 |  |  | Lift380_L124_5mm_2500um_C |  | 12.9867 | 2305 | 2017-01-01 03:22
6 / 306 . | 94.8603 | 0.0386 | 1.4837 | 0.8484 | 0.018 | 0.0648 | 97.3137 | -16566 | -29554 | 152 |  |  | Lift380_L124_5mm_2500um_C |  | 12.8111 | 2306 | 2017-01-01 03:24
6 / 307 . | 71.2841 | 0.3976 | 20.8326 | 5.3725 | 0.7786 | 0.6851 | 99.3504 | -16556 | -29554 | 152 |  |  | Lift380_L124_5mm_2500um_C |  | 14.1629 | 2307 | 2017-01-01 03:27
6 / 308 . | 96.3325 | 0.0452 | 1.6812 | 0.963 | 0.0111 | 0.0352 | 99.0682 | -16546 | -29554 | 152 |  |  | Lift380_L124_5mm_2500um_C |  | 13.055 | 2308 | 2017-01-01 03:30
6 / 309 . | 96.4338 | 0.0449 | 1.5336 | 0.9424 | -0.0009 | 0.078 | 99.0319 | -16536 | -29554 | 152 |  |  | Lift380_L124_5mm_2500um_C |  | 13.0491 | 2309 | 2017-01-01 03:32
6 / 310 . | 73.5939 | 0.4606 | 18.9665 | 4.3535 | 0.0268 | 0.1039 | 97.5052 | -16526 | -29554 | 152 |  |  | Lift380_L124_5mm_2500um_C |  | 13.5733 | 2310 | 2017-01-01 03:35
6 / 311 . | 59.6064 | 0.3467 | 28.4641 | 5.9112 | 1.5177 | 1.2901 | 97.1362 | -16516 | -29554 | 152 |  |  | Lift380_L124_5mm_2500um_C |  | 14.2068 | 2311 | 2017-01-01 03:38
6 / 312 . | 83.3661 | 0.1861 | 5.1222 | 5.0061 | 1.8638 | 1.5752 | 97.1196 | -16506 | -29554 | 152 |  |  | Lift380_L124_5mm_2500um_C |  | 13.9072 | 2312 | 2017-01-01 03:41
6 / 313 . | 92.6215 | 0.1026 | 2.823 | 1.4392 | 0.0349 | 0.0827 | 97.1039 | -16496 | -29554 | 152 |  |  | Lift380_L124_5mm_2500um_C |  | 12.8954 | 2313 | 2017-01-01 03:43
6 / 314 . | 73.7395 | 0.2928 | 21.8553 | 3.3321 | 0.0432 | 0.1056 | 99.3686 | -16486 | -29554 | 152 |  |  | Lift380_L124_5mm_2500um_C |  | 13.685 | 2314 | 2017-01-01 03:46
6 / 315 . | 95.9551 | 0.0423 | 1.8587 | 1.0195 | 0.0003 | 0.0631 | 98.9392 | -16476 | -29554 | 152 |  |  | Lift380_L124_5mm_2500um_C |  | 13.051 | 2315 | 2017-01-01 03:49
6 / 316 . | 65.0513 | 0.692 | 22.6529 | 9.5491 | 0.1505 | 0.1873 | 98.2832 | -16466 | -29554 | 151 |  |  | Lift380_L124_5mm_2500um_C |  | 14.5663 | 2316 | 2017-01-01 03:52
6 / 317 . | 96.3496 | 0.0393 | 1.4858 | 0.8614 | 0.0188 | 0.0673 | 98.8222 | -16456 | -29554 | 151 |  |  | Lift380_L124_5mm_2500um_C |  | 13.0097 | 2317 | 2017-01-01 03:54
6 / 318 . | 96.1355 | 0.0499 | 1.544 | 0.9052 | 0.0017 | 0.0401 | 98.6763 | -16446 | -29554 | 151 |  |  | Lift380_L124_5mm_2500um_C |  | 12.9927 | 2318 | 2017-01-01 03:57
6 / 319 . | 93.9038 | 0.1219 | 1.9546 | 1.2127 | 0.0383 | 0.0755 | 97.3069 | -16436 | -29554 | 151 |  |  | Lift380_L124_5mm_2500um_C |  | 12.8763 | 2319 | 2017-01-01 04:00
6 / 320 . | 84.0491 | 0.1674 | 12.121 | 3.5576 | 0.2569 | 0.2738 | 100.4258 | -16426 | -29554 | 151 |  |  | Lift380_L124_5mm_2500um_C |  | 13.8104 | 2320 | 2017-01-01 04:02
6 / 321 . | 96.5485 | 0.0292 | 1.3423 | 0.7746 | 0.0121 | 0.0712 | 98.7779 | -16616 | -29544 | 151 |  |  | Lift380_L124_5mm_2500um_C |  | 12.9883 | 2321 | 2017-01-01 04:05
6 / 322 . | 96.1872 | 0.0386 | 1.3775 | 0.7619 | -0.0111 | 0.0866 | 98.4407 | -16606 | -29544 | 151 |  |  | Lift380_L124_5mm_2500um_C |  | 12.9415 | 2322 | 2017-01-01 04:08
6 / 323 . | 79.477 | 0.1107 | 18.026 | 1.8195 | 0.0218 | 0.0896 | 99.5447 | -16596 | -29544 | 151 |  |  | Lift380_L124_5mm_2500um_C |  | 13.4247 | 2323 | 2017-01-01 04:11
6 / 324 . | 81.001 | 0.6479 | 2.0257 | 13.4235 | 0.138 | 0.1409 | 97.377 | -16586 | -29544 | 151 |  |  | Lift380_L124_5mm_2500um_C |  | 14.8554 | 2324 | 2017-01-01 04:13
6 / 325 . | 94.734 | 0.0575 | 2.4776 | 1.2304 | 0.0146 | 0.0434 | 98.5576 | -16576 | -29544 | 151 |  |  | Lift380_L124_5mm_2500um_C |  | 13.0407 | 2325 | 2017-01-01 04:16
6 / 326 . | 80.7591 | 0.8341 | 2.7313 | 14.7557 | 0.1073 | 0.0606 | 99.2482 | -16566 | -29544 | 152 |  |  | Lift380_L124_5mm_2500um_C |  | 15.3034 | 2326 | 2017-01-01 04:19
6 / 327 . | 96.1535 | 0.0477 | 1.635 | 1.008 | 0.0187 | 0.0668 | 98.9298 | -16556 | -29544 | 152 |  |  | Lift380_L124_5mm_2500um_C |  | 13.0485 | 2327 | 2017-01-01 04:21
6 / 328 . | 96.2069 | 0.0491 | 1.584 | 0.9082 | 0.0301 | 0.0769 | 98.8553 | -16546 | -29544 | 152 |  |  | Lift380_L124_5mm_2500um_C |  | 13.025 | 2328 | 2017-01-01 04:24
6 / 329 . | 75.4199 | 0.1825 | 21.925 | 2.692 | 0.1325 | 0.1687 | 100.5207 | -16536 | -29544 | 152 |  |  | Lift380_L124_5mm_2500um_C |  | 13.7533 | 2329 | 2017-01-01 04:27
6 / 330 . | 96.6696 | 0.037 | 1.4988 | 0.8805 | -0.0157 | 0.084 | 99.1542 | -16526 | -29544 | 152 |  |  | Lift380_L124_5mm_2500um_C |  | 13.0536 | 2330 | 2017-01-01 04:30
6 / 331 . | 95.8345 | 0.05 | 1.8284 | 1.0909 | -0.0047 | 0.0579 | 98.8571 | -16516 | -29544 | 152 |  |  | Lift380_L124_5mm_2500um_C |  | 13.0501 | 2331 | 2017-01-01 04:32
6 / 332 . | 92.8124 | 0.0693 | 3.9893 | 1.312 | 0.0173 | 0.0496 | 98.25 | -16506 | -29544 | 152 |  |  | Lift380_L124_5mm_2500um_C |  | 13.0298 | 2332 | 2017-01-01 04:35
6 / 333 . | 75.0525 | 0.3447 | 15.1053 | 7.5413 | 2.2138 | 1.8126 | 102.0704 | -16496 | -29544 | 152 |  |  | Lift380_L124_5mm_2500um_C |  | 15.1287 | 2333 | 2017-01-01 04:38
6 / 334 . | 72.1942 | 0.3157 | 22.3112 | 3.0146 | 0.0389 | 0.1433 | 98.0179 | -16486 | -29544 | 152 |  |  | Lift380_L124_5mm_2500um_C |  | 13.4669 | 2334 | 2017-01-01 04:40
6 / 335 . | 70.793 | 0.4097 | 21.9912 | 4.6779 | 0.0666 | 0.1037 | 98.0419 | -16476 | -29544 | 152 |  |  | Lift380_L124_5mm_2500um_C |  | 13.7308 | 2335 | 2017-01-01 04:43
6 / 336 . | 95.7369 | 0.0458 | 1.9569 | 1.1312 | 0.0164 | 0.0444 | 98.9315 | -16466 | -29544 | 152 |  |  | Lift380_L124_5mm_2500um_C |  | 13.0686 | 2336 | 2017-01-01 04:46
6 / 337 . | 96.0954 | 0.047 | 1.5139 | 0.8699 | 0.0065 | 0.067 | 98.5997 | -16456 | -29544 | 152 |  |  | Lift380_L124_5mm_2500um_C |  | 12.9807 | 2337 | 2017-01-01 04:49
6 / 338 . | 79.4931 | 0.2549 | 12.5098 | 4.0406 | 0.0176 | 0.0757 | 96.3916 | -16446 | -29544 | 152 |  |  | Lift380_L124_5mm_2500um_C |  | 13.3113 | 2338 | 2017-01-01 04:51
6 / 339 . | 79.3588 | 0.3426 | 16.2858 | 6.4684 | 0.3725 | 0.2708 | 103.0988 | -16436 | -29544 | 152 |  |  | Lift380_L124_5mm_2500um_C |  | 14.6781 | 2339 | 2017-01-01 04:54
6 / 340 . | 96.3827 | 0.0431 | 1.5157 | 0.8979 | -0.0022 | 0.0586 | 98.896 | -16426 | -29544 | 152 |  |  | Lift380_L124_5mm_2500um_C |  | 13.0216 | 2340 | 2017-01-01 04:57
6 / 341 . | 87.7581 | 0.1056 | 9.0799 | 2.0802 | 0.0849 | 0.1911 | 99.2998 | -16616 | -29534 | 152 |  |  | Lift380_L124_5mm_2500um_C |  | 13.3655 | 2341 | 2017-01-01 05:00
6 / 342 . | 75.8816 | 0.1252 | 20.8016 | 1.7886 | 0.0173 | 0.0746 | 98.6889 | -16606 | -29534 | 152 |  |  | Lift380_L124_5mm_2500um_C |  | 13.3337 | 2342 | 2017-01-01 05:02
6 / 343 . | 92.6959 | 0.0843 | 3.9312 | 1.2857 | 0.0289 | 0.0601 | 98.0861 | -16596 | -29534 | 152 |  |  | Lift380_L124_5mm_2500um_C |  | 13.0063 | 2343 | 2017-01-01 05:05
6 / 344 . | 94.0359 | 0.1968 | 1.9242 | 1.7073 | 0.0039 | 0.0937 | 97.9617 | -16586 | -29534 | 152 |  |  | Lift380_L124_5mm_2500um_C |  | 13.0372 | 2344 | 2017-01-01 05:08
6 / 345 . | 71.8515 | 0.6505 | 24.899 | 9.8181 | 0.1864 | 0.2168 | 107.6223 | -16576 | -29534 | 152 |  |  | Lift380_L124_5mm_2500um_C |  | 15.8545 | 2345 | 2017-01-01 05:10
6 / 346 . | 96.1981 | 0.0427 | 1.5504 | 0.9332 | 0.0207 | 0.0877 | 98.8327 | -16566 | -29534 | 152 |  |  | Lift380_L124_5mm_2500um_C |  | 13.0259 | 2346 | 2017-01-01 05:13
6 / 347 . | 96.3126 | 0.0346 | 1.3558 | 0.7958 | -0.0007 | 0.0517 | 98.5498 | -16556 | -29534 | 152 |  |  | Lift380_L124_5mm_2500um_C |  | 12.9581 | 2347 | 2017-01-01 05:16
6 / 348 . | 95.889 | 0.0599 | 1.8258 | 1.0872 | 0.0091 | 0.0587 | 98.9298 | -16546 | -29534 | 152 |  |  | Lift380_L124_5mm_2500um_C |  | 13.0607 | 2348 | 2017-01-01 05:19
6 / 349 . | 96.4154 | 0.053 | 1.5509 | 0.9429 | 0.0064 | 0.0758 | 99.0444 | -16536 | -29534 | 152 |  |  | Lift380_L124_5mm_2500um_C |  | 13.0516 | 2349 | 2017-01-01 05:21
6 / 350 . | 96.5465 | 0.0387 | 1.2721 | 0.8263 | 0.0067 | 0.0852 | 98.7755 | -16526 | -29534 | 152 |  |  | Lift380_L124_5mm_2500um_C |  | 12.9965 | 2350 | 2017-01-01 05:24
6 / 351 . | 88.4657 | 0.6248 | 4.5452 | 6.9447 | 0.0622 | 0.0722 | 100.7149 | -16516 | -29534 | 153 |  |  | Lift380_L124_5mm_2500um_C |  | 14.2601 | 2351 | 2017-01-01 05:27
6 / 352 . | 96.761 | 0.0461 | 1.3424 | 0.8263 | 0.022 | 0.1067 | 99.1043 | -16506 | -29534 | 153 |  |  | Lift380_L124_5mm_2500um_C |  | 13.0444 | 2352 | 2017-01-01 05:29
6 / 353 . | 95.5479 | 0.0456 | 2.1417 | 1.1393 | 0.0181 | 0.0518 | 98.9445 | -16496 | -29534 | 153 |  |  | Lift380_L124_5mm_2500um_C |  | 13.0746 | 2353 | 2017-01-01 05:32
6 / 354 . | 72.5101 | 0.4202 | 16.1027 | 7.3245 | 1.0896 | 0.8912 | 98.3384 | -16486 | -29534 | 153 |  |  | Lift380_L124_5mm_2500um_C |  | 14.3613 | 2354 | 2017-01-01 05:35
6 / 355 . | 72.9947 | 0.3323 | 21.6083 | 3.4197 | 0.1505 | 0.1978 | 98.7033 | -16476 | -29534 | 153 |  |  | Lift380_L124_5mm_2500um_C |  | 13.6347 | 2355 | 2017-01-01 05:38
6 / 356 . | 95.8247 | 0.0544 | 1.9407 | 1.1223 | 0.0057 | 0.0848 | 99.0327 | -16466 | -29534 | 152 |  |  | Lift380_L124_5mm_2500um_C |  | 13.0836 | 2356 | 2017-01-01 05:40
6 / 357 . | 87.1134 | 0.1254 | 11.4487 | 1.9019 | 0.0485 | 0.098 | 100.736 | -16456 | -29534 | 152 |  |  | Lift380_L124_5mm_2500um_C |  | 13.5313 | 2357 | 2017-01-01 05:43
6 / 358 . | 96.5332 | 0.0398 | 1.3022 | 0.7385 | 0.009 | 0.0817 | 98.7044 | -16446 | -29534 | 152 |  |  | Lift380_L124_5mm_2500um_C |  | 12.9733 | 2358 | 2017-01-01 05:46
6 / 359 . | 96.2705 | 0.039 | 1.4653 | 0.7902 | -0.0001 | 0.0693 | 98.6342 | -16436 | -29534 | 152 |  |  | Lift380_L124_5mm_2500um_C |  | 12.9715 | 2359 | 2017-01-01 05:48
6 / 360 . | 87.2533 | 1.1851 | 2.5586 | 12.093 | 0.0494 | 0.07 | 103.2094 | -16426 | -29534 | 152 |  |  | Lift380_L124_5mm_2500um_C |  | 15.3807 | 2360 | 2017-01-01 05:51
6 / 361 . | 78.864 | 0.1538 | 15.4675 | 2.4386 | 0.0832 | 0.1695 | 97.1766 | -16616 | -29524 | 152 |  |  | Lift380_L124_5mm_2500um_C |  | 13.2074 | 2361 | 2017-01-01 05:54
6 / 362 . | 77.267 | 0.2071 | 18.8571 | 2.8411 | 0.1319 | 0.188 | 99.4923 | -16606 | -29524 | 152 |  |  | Lift380_L124_5mm_2500um_C |  | 13.6148 | 2362 | 2017-01-01 05:57
6 / 363 . | 96.1877 | 0.0388 | 1.5605 | 0.9053 | 0.0051 | 0.0709 | 98.7683 | -16596 | -29524 | 152 |  |  | Lift380_L124_5mm_2500um_C |  | 13.0091 | 2363 | 2017-01-01 05:59
6 / 364 . | 95.7776 | 0.0603 | 1.6903 | 0.9713 | 0.0049 | 0.0373 | 98.5417 | -16586 | -29524 | 152 |  |  | Lift380_L124_5mm_2500um_C |  | 12.9872 | 2364 | 2017-01-01 06:02
6 / 365 . | 76.3423 | 0.1188 | 20.7074 | 1.869 | 0.0647 | 0.1246 | 99.2266 | -16576 | -29524 | 152 |  |  | Lift380_L124_5mm_2500um_C |  | 13.4277 | 2365 | 2017-01-01 06:05
6 / 366 . | 72.6878 | 0.3469 | 21.4083 | 4.4571 | 0.2638 | 0.2936 | 99.4574 | -16566 | -29524 | 152 |  |  | Lift380_L124_5mm_2500um_C |  | 13.9228 | 2366 | 2017-01-01 06:08
6 / 367 . | 75.3876 | 0.2359 | 20.4389 | 2.6117 | 0.0506 | 0.0771 | 98.8018 | -16556 | -29524 | 152 |  |  | Lift380_L124_5mm_2500um_C |  | 13.48 | 2367 | 2017-01-01 06:10
6 / 368 . | 96.1152 | 0.0512 | 1.7009 | 1.0247 | 0.0107 | 0.044 | 98.9466 | -16546 | -29524 | 152 |  |  | Lift380_L124_5mm_2500um_C |  | 13.0502 | 2368 | 2017-01-01 06:13
6 / 369 . | 96.1883 | 0.045 | 1.5285 | 0.9005 | 0.0108 | 0.0412 | 98.7144 | -16536 | -29524 | 152 |  |  | Lift380_L124_5mm_2500um_C |  | 12.9981 | 2369 | 2017-01-01 06:16
6 / 370 . | 96.1515 | 0.0453 | 1.435 | 0.7996 | 0.0273 | 0.0718 | 98.5305 | -16526 | -29524 | 152 |  |  | Lift380_L124_5mm_2500um_C |  | 12.963 | 2370 | 2017-01-01 06:18
6 / 371 . | 78.3703 | 0.1711 | 18.5408 | 2.5313 | 0.1782 | 0.1947 | 99.9864 | -16516 | -29524 | 152 |  |  | Lift380_L124_5mm_2500um_C |  | 13.6335 | 2371 | 2017-01-01 06:21
6 / 372 . | 85.6468 | 0.1196 | 8.4408 | 1.5442 | 0.0209 | 0.0729 | 95.8452 | -16506 | -29524 | 152 |  |  | Lift380_L124_5mm_2500um_C |  | 12.8016 | 2372 | 2017-01-01 06:24
6 / 373 . | 95.6219 | 0.0399 | 1.7483 | 1.0381 | 0.0058 | 0.0843 | 98.5383 | -16496 | -29524 | 152 |  |  | Lift380_L124_5mm_2500um_C |  | 13.004 | 2373 | 2017-01-01 06:27
6 / 374 . | 95.6319 | 0.0474 | 1.9724 | 1.1279 | -0.0029 | 0.0612 | 98.838 | -16486 | -29524 | 152 |  |  | Lift380_L124_5mm_2500um_C |  | 13.0556 | 2374 | 2017-01-01 06:29
6 / 375 . | 80.8571 | 0.6838 | 6.8109 | 6.3723 | 0.0635 | 0.0732 | 94.8608 | -16476 | -29524 | 152 |  |  | Lift380_L124_5mm_2500um_C |  | 13.4298 | 2375 | 2017-01-01 06:32
6 / 376 . | 95.6594 | 0.0527 | 2.2316 | 1.0667 | -0.0122 | 0.041 | 99.0391 | -16466 | -29524 | 152 |  |  | Lift380_L124_5mm_2500um_C |  | 13.0709 | 2376 | 2017-01-01 06:35
6 / 377 . | 96.3466 | 0.0431 | 1.3984 | 0.8323 | 0.0007 | 0.0778 | 98.6989 | -16456 | -29524 | 152 |  |  | Lift380_L124_5mm_2500um_C |  | 12.987 | 2377 | 2017-01-01 06:37
6 / 378 . | 96.2985 | 0.0398 | 1.3223 | 0.7867 | 0.0077 | 0.0635 | 98.5184 | -16446 | -29524 | 152 |  |  | Lift380_L124_5mm_2500um_C |  | 12.9547 | 2378 | 2017-01-01 06:40
6 / 379 . | 95.944 | 0.0379 | 1.7201 | 0.9015 | 0.0096 | 0.082 | 98.6951 | -16436 | -29524 | 152 |  |  | Lift380_L124_5mm_2500um_C |  | 13.0025 | 2379 | 2017-01-01 06:43
6 / 380 . | 94.1643 | 0.0537 | 2.4351 | 1.1817 | 0.0347 | 0.0685 | 97.938 | -16426 | -29524 | 152 |  |  | Lift380_L124_5mm_2500um_C |  | 12.9576 | 2380 | 2017-01-01 06:46
6 / 381 . | 95.4095 | 0.0814 | 1.8924 | 1.4199 | 0.0188 | 0.0798 | 98.9019 | -16616 | -29514 | 152 |  |  | Lift380_L124_5mm_2500um_C |  | 13.1146 | 2381 | 2017-01-01 06:48
6 / 382 . | 96.1799 | 0.0486 | 1.6773 | 0.9648 | -0.0042 | 0.0432 | 98.9095 | -16606 | -29514 | 152 |  |  | Lift380_L124_5mm_2500um_C |  | 13.0335 | 2382 | 2017-01-01 06:51
6 / 383 . | 86.9246 | 0.3524 | 6.3293 | 6.6492 | 0.0155 | 0.0835 | 100.3544 | -16596 | -29514 | 152 |  |  | Lift380_L124_5mm_2500um_C |  | 14.1817 | 2383 | 2017-01-01 06:54
6 / 384 . | 95.7155 | 0.0504 | 1.9373 | 1.0869 | 0.0097 | 0.0726 | 98.8725 | -16586 | -29514 | 152 |  |  | Lift380_L124_5mm_2500um_C |  | 13.0562 | 2384 | 2017-01-01 06:57
6 / 385 . | 77.2062 | 0.1696 | 18.6596 | 2.528 | 0.0036 | 0.1279 | 98.6948 | -16576 | -29514 | 152 |  |  | Lift380_L124_5mm_2500um_C |  | 13.4355 | 2385 | 2017-01-01 06:59
6 / 386 . | 94.7481 | 0.0496 | 2.4921 | 1.1825 | -0.0081 | 0.0539 | 98.5181 | -16566 | -29514 | 152 |  |  | Lift380_L124_5mm_2500um_C |  | 13.0264 | 2386 | 2017-01-01 07:02
6 / 387 . | 76.403 | 0.2043 | 18.8934 | 2.7135 | 0.0488 | 0.0798 | 98.3429 | -16556 | -29514 | 152 |  |  | Lift380_L124_5mm_2500um_C |  | 13.4216 | 2387 | 2017-01-01 07:05
6 / 388 . | 95.8623 | 0.0532 | 1.6346 | 1.0254 | 0.0168 | 0.0682 | 98.6605 | -16546 | -29514 | 152 |  |  | Lift380_L124_5mm_2500um_C |  | 13.0161 | 2388 | 2017-01-01 07:07
6 / 389 . | 95.6703 | 0.0898 | 1.636 | 1.0906 | 0.0284 | 0.0484 | 98.5633 | -16536 | -29514 | 152 |  |  | Lift380_L124_5mm_2500um_C |  | 13.0127 | 2389 | 2017-01-01 07:10
6 / 390 . | 96.1992 | 0.0431 | 1.4116 | 0.8058 | 0.0394 | 0.0761 | 98.5751 | -16526 | -29514 | 152 |  |  | Lift380_L124_5mm_2500um_C |  | 12.9716 | 2390 | 2017-01-01 07:13
6 / 391 . | 96.5736 | 0.0324 | 1.3394 | 0.7271 | 0.0129 | 0.058 | 98.7434 | -16516 | -29514 | 152 |  |  | Lift380_L124_5mm_2500um_C |  | 12.9747 | 2391 | 2017-01-01 07:16
6 / 392 . | 95.9458 | 0.0643 | 1.6517 | 1.0005 | 0.0368 | 0.0627 | 98.7618 | -16506 | -29514 | 152 |  |  | Lift380_L124_5mm_2500um_C |  | 13.0273 | 2392 | 2017-01-01 07:18
6 / 393 . | 84.0931 | 1.5339 | 5.0767 | 13.7006 | 0.1081 | 0.1246 | 104.637 | -16496 | -29514 | 152 |  |  | Lift380_L124_5mm_2500um_C |  | 15.8593 | 2393 | 2017-01-01 07:21
6 / 394 . | 78.9643 | 0.1464 | 19.3612 | 2.7939 | 0.3077 | 0.3025 | 101.876 | -16486 | -29514 | 152 |  |  | Lift380_L124_5mm_2500um_C |  | 13.9594 | 2394 | 2017-01-01 07:24
6 / 395 . | 96.5279 | 0.042 | 1.3031 | 0.7338 | -0.0067 | 0.0667 | 98.6669 | -16476 | -29514 | 152 |  |  | Lift380_L124_5mm_2500um_C |  | 12.9639 | 2395 | 2017-01-01 07:27
6 / 396 . | 96.812 | 0.0337 | 1.3122 | 0.8394 | 0.0058 | 0.0723 | 99.0753 | -16466 | -29514 | 153 |  |  | Lift380_L124_5mm_2500um_C |  | 13.0363 | 2396 | 2017-01-01 07:29
6 / 397 . | 95.2799 | 0.056 | 2.03 | 1.0643 | -0.0065 | 0.0773 | 98.5009 | -16456 | -29514 | 153 |  |  | Lift380_L124_5mm_2500um_C |  | 13.0036 | 2397 | 2017-01-01 07:32
6 / 398 . | 70.0282 | 0.314 | 25.5744 | 3.096 | 0.0459 | 0.1106 | 99.1691 | -16446 | -29514 | 153 |  |  | Lift380_L124_5mm_2500um_C |  | 13.6592 | 2398 | 2017-01-01 07:35
6 / 399 . | 81.1208 | 0.1833 | 16.983 | 2.4346 | 0.1048 | 0.1293 | 100.9557 | -16436 | -29514 | 153 |  |  | Lift380_L124_5mm_2500um_C |  | 13.7109 | 2399 | 2017-01-01 07:37
6 / 400 . | 96.5773 | 0.0471 | 1.3499 | 0.8142 | -0.0085 | 0.079 | 98.859 | -16426 | -29514 | 153 |  |  | Lift380_L124_5mm_2500um_C |  | 13.0033 | 2400 | 2017-01-01 07:40
7 / 1 . | 96.3822 | 0.0367 | 1.4299 | 0.9103 | 0.0026 | 0.1057 | 98.8675 | -19993 | -2388 | 73 |  |  | Lift380_L124_cylinder_e | 0 | 13.0254 | 2401 | 2017-01-01 07:43
7 / 2 . | 96.2865 | 0.0343 | 1.3039 | 0.7921 | 0.0199 | 0.0455 | 98.4823 | -19983 | -2387.4 | 73 |  |  | Lift380_L124_cylinder_e | 10.06 | 12.9502 | 2402 | 2017-01-01 07:46
7 / 3 . | 81.9823 | 0.1587 | 15.0334 | 1.9974 | 0.0461 | 0.0933 | 99.3112 | -19972.9 | -2386.8 | 73 |  |  | Lift380_L124_cylinder_e | 20.11 | 13.396 | 2403 | 2017-01-01 07:48
7 / 4 . | 96.3379 | 0.0477 | 1.3471 | 0.9035 | -0.0086 | 0.0813 | 98.7089 | -19962.9 | -2386.2 | 73 |  |  | Lift380_L124_cylinder_e | 30.17 | 12.9984 | 2404 | 2017-01-01 07:51
7 / 5 . | 80.0441 | 0.131 | 16.9783 | 1.7066 | 0.0301 | 0.0727 | 98.9629 | -19952.9 | -2385.5 | 73 |  |  | Lift380_L124_cylinder_e | 40.23 | 13.3193 | 2405 | 2017-01-01 07:54
7 / 6 . | 84.9605 | 0.1729 | 11.372 | 3.6553 | 0.9506 | 0.8569 | 101.9682 | -19942.8 | -2384.9 | 74 |  |  | Lift380_L124_cylinder_e | 50.29 | 14.1791 | 2406 | 2017-01-01 07:57
7 / 7 . | 81.0956 | 0.1813 | 14.1669 | 2.7081 | 0.1084 | 0.181 | 98.4412 | -19932.8 | -2384.3 | 74 |  |  | Lift380_L124_cylinder_e | 60.35 | 13.4063 | 2407 | 2017-01-01 07:59
7 / 8 . | 96.0279 | 0.0469 | 1.6316 | 1.0269 | -0.0082 | 0.0476 | 98.7727 | -19922.7 | -2383.7 | 74 |  |  | Lift380_L124_cylinder_e | 70.4 | 13.0252 | 2408 | 2017-01-01 08:02
7 / 9 . | 72.8566 | 0.2373 | 23.7368 | 3.34 | 0.1642 | 0.1922 | 100.5271 | -19912.7 | -2383.1 | 74 |  |  | Lift380_L124_cylinder_e | 80.46 | 13.8823 | 2409 | 2017-01-01 08:05
7 / 10 . | 95.3532 | 0.0536 | 1.9037 | 1.1025 | 0.0145 | 0.0633 | 98.4907 | -19902.7 | -2382.5 | 74 |  |  | Lift380_L124_cylinder_e | 90.51 | 13.0082 | 2410 | 2017-01-01 08:08
7 / 11 . | 78.3118 | 0.8905 | 11.3745 | 8.3067 | 0.5815 | 0.504 | 99.969 | -19892.6 | -2381.9 | 74 |  |  | Lift380_L124_cylinder_e | 100.57 | 14.566 | 2411 | 2017-01-01 08:10
7 / 12 . | 74.4262 | 0.198 | 21.8662 | 2.282 | 0.0291 | 0.1282 | 98.9296 | -19882.6 | -2381.2 | 74 |  |  | Lift380_L124_cylinder_e | 110.63 | 13.4618 | 2412 | 2017-01-01 08:13
7 / 13 . | 71.1778 | 0.2366 | 22.9003 | 3.169 | 0.1083 | 0.1634 | 97.7555 | -19872.6 | -2380.6 | 74 |  |  | Lift380_L124_cylinder_e | 120.68 | 13.4756 | 2413 | 2017-01-01 08:16
7 / 14 . | 78.4685 | 0.2132 | 20.7684 | 2.3398 | 0.0543 | 0.087 | 101.9312 | -19862.5 | -2380 | 74 |  |  | Lift380_L124_cylinder_e | 130.74 | 13.8485 | 2414 | 2017-01-01 08:18
7 / 15 . | 87.4366 | 0.3941 | 3.3223 | 9.4782 | 0.4385 | 0.4112 | 101.4809 | -19852.5 | -2379.4 | 74 |  |  | Lift380_L124_cylinder_e | 140.79 | 14.8447 | 2415 | 2017-01-01 08:21
7 / 16 . | 94.793 | 0.0828 | 2.8015 | 1.2056 | -0.0002 | 0.073 | 98.9557 | -19842.4 | -2378.8 | 74 |  |  | Lift380_L124_cylinder_e | 150.85 | 13.093 | 2416 | 2017-01-01 08:24
7 / 17 . | 94.5673 | 0.1165 | 1.7362 | 1.3649 | 0.0373 | 0.066 | 97.8882 | -19832.4 | -2378.2 | 74 |  |  | Lift380_L124_cylinder_e | 160.9 | 12.9728 | 2417 | 2017-01-01 08:27
7 / 18 . | 87.7444 | 0.1077 | 7.7017 | 1.6411 | 0.0395 | 0.0577 | 97.2921 | -19822.4 | -2377.6 | 74 |  |  | Lift380_L124_cylinder_e | 170.96 | 12.9986 | 2418 | 2017-01-01 08:29
7 / 19 . | 91.015 | 0.0895 | 4.3197 | 1.6897 | 0.0554 | 0.0671 | 97.2363 | -19812.3 | -2376.9 | 74 |  |  | Lift380_L124_cylinder_e | 181.02 | 12.9686 | 2419 | 2017-01-01 08:32
7 / 20 . | 79.4881 | 0.2877 | 11.7764 | 3.8464 | 0.4146 | 0.3873 | 96.2005 | -19802.3 | -2376.3 | 74 |  |  | Lift380_L124_cylinder_e | 191.07 | 13.3368 | 2420 | 2017-01-01 08:35
7 / 21 . | 96.5119 | 0.045 | 1.3969 | 0.882 | -0.0186 | 0.0952 | 98.9124 | -19792.3 | -2375.7 | 74 |  |  | Lift380_L124_cylinder_e | 201.13 | 13.0223 | 2421 | 2017-01-01 08:38
7 / 22 . | 72.4879 | 0.5005 | 20.649 | 6.78 | 0.7491 | 0.728 | 101.8945 | -19782.2 | -2375.1 | 74 |  |  | Lift380_L124_cylinder_e | 211.19 | 14.7173 | 2422 | 2017-01-01 08:40
7 / 23 . | 96.347 | 0.0425 | 1.4197 | 0.8658 | 0.0243 | 0.0808 | 98.78 | -19772.2 | -2374.5 | 74 |  |  | Lift380_L124_cylinder_e | 221.24 | 13.0066 | 2423 | 2017-01-01 08:43
7 / 24 . | 96.2301 | 0.0487 | 1.4129 | 0.8104 | 0.0033 | 0.0813 | 98.5866 | -19762.1 | -2373.9 | 74 |  |  | Lift380_L124_cylinder_e | 231.3 | 12.9698 | 2424 | 2017-01-01 08:46
7 / 25 . | 75.8288 | 0.1989 | 20.3563 | 2.3587 | 0.0662 | 0.1191 | 98.9279 | -19752.1 | -2373.3 | 74 |  |  | Lift380_L124_cylinder_e | 241.35 | 13.4625 | 2425 | 2017-01-01 08:48
7 / 26 . | 90.6668 | 0.2027 | 6.3517 | 2.8335 | 0.0603 | 0.082 | 100.1968 | -19742.1 | -2372.6 | 75 |  |  | Lift380_L124_cylinder_e | 251.42 | 13.5581 | 2426 | 2017-01-01 08:51
7 / 27 . | 82.1671 | 0.1578 | 16.2555 | 1.814 | 0.0407 | 0.075 | 100.51 | -19732 | -2372 | 75 |  |  | Lift380_L124_cylinder_e | 261.47 | 13.5318 | 2427 | 2017-01-01 08:54
7 / 28 . | 90.2635 | 0.1639 | 8.8566 | 3.5649 | 0.0864 | 0.1222 | 103.0574 | -19722 | -2371.4 | 75 |  |  | Lift380_L124_cylinder_e | 271.53 | 14.0807 | 2428 | 2017-01-01 08:57
7 / 29 . | 95.5025 | 0.0512 | 1.8295 | 1.1004 | 0.0219 | 0.0514 | 98.5568 | -19712 | -2370.8 | 75 |  |  | Lift380_L124_cylinder_e | 281.59 | 13.0152 | 2429 | 2017-01-01 08:59
7 / 30 . | 93.3673 | 0.1011 | 3.792 | 1.5649 | 0.0582 | 0.0805 | 98.9641 | -19701.9 | -2370.2 | 75 |  |  | Lift380_L124_cylinder_e | 291.64 | 13.1699 | 2430 | 2017-01-01 09:02
7 / 31 . | 95.2582 | 0.0646 | 1.8033 | 0.994 | 0.0144 | 0.051 | 98.1856 | -19691.9 | -2369.6 | 74 |  |  | Lift380_L124_cylinder_e | 301.69 | 12.9486 | 2431 | 2017-01-01 09:05
7 / 32 . | 78.0052 | 0.1335 | 19.1 | 1.7748 | 0.0444 | 0.0569 | 99.1147 | -19681.8 | -2369 | 75 |  |  | Lift380_L124_cylinder_e | 311.75 | 13.3712 | 2432 | 2017-01-01 09:08
7 / 33 . | 72.5627 | 0.1214 | 24.8494 | 1.7304 | 0.0242 | 0.0834 | 99.3715 | -19671.8 | -2368.4 | 75 |  |  | Lift380_L124_cylinder_e | 321.81 | 13.4556 | 2433 | 2017-01-01 09:10
7 / 34 . | 95.881 | 0.048 | 1.6115 | 1.049 | 0.0162 | 0.0557 | 98.6614 | -19661.8 | -2367.7 | 75 |  |  | Lift380_L124_cylinder_e | 331.87 | 13.0183 | 2434 | 2017-01-01 09:13
7 / 35 . | 94.8683 | 0.0989 | 2.4107 | 1.3297 | 0.0368 | 0.0472 | 98.7916 | -19651.7 | -2367.1 | 75 |  |  | Lift380_L124_cylinder_e | 341.92 | 13.0892 | 2435 | 2017-01-01 09:16
7 / 36 . | 89.4094 | 0.1538 | 4.4838 | 1.7313 | 0.0704 | 0.0869 | 95.9356 | -19641.7 | -2366.5 | 74 |  |  | Lift380_L124_cylinder_e | 351.97 | 12.8115 | 2436 | 2017-01-01 09:18
7 / 37 . | 87.5749 | 0.5797 | 3.3662 | 8.6251 | 0.2725 | 0.2654 | 100.6839 | -19631.7 | -2365.9 | 74 |  |  | Lift380_L124_cylinder_e | 362.03 | 14.5641 | 2437 | 2017-01-01 09:21
7 / 38 . | 89.055 | 0.3156 | 3.2514 | 5.7472 | 0.199 | 0.2186 | 98.7869 | -19621.6 | -2365.3 | 74 |  |  | Lift380_L124_cylinder_e | 372.09 | 13.8433 | 2438 | 2017-01-01 09:24
7 / 39 . | 77.8189 | 0.1592 | 17.5495 | 3.1294 | 0.2234 | 0.2832 | 99.1636 | -19611.6 | -2364.7 | 74 |  |  | Lift380_L124_cylinder_e | 382.14 | 13.6289 | 2439 | 2017-01-01 09:27
7 / 40 . | 76.8456 | 0.9574 | 11.8816 | 9.5248 | 1.1937 | 1.159 | 101.5621 | -19601.5 | -2364.1 | 74 |  |  | Lift380_L124_cylinder_e | 392.2 | 15.1305 | 2440 | 2017-01-01 09:29
7 / 41 . | 74.92 | 0.1995 | 22.6581 | 2.6929 | 0.1659 | 0.1705 | 100.807 | -19591.5 | -2363.4 | 74 |  |  | Lift380_L124_cylinder_e | 402.26 | 13.8024 | 2441 | 2017-01-01 09:32
7 / 42 . | 96.0912 | 0.0365 | 1.4423 | 0.943 | 0.0071 | 0.0806 | 98.6006 | -19581.5 | -2362.8 | 74 |  |  | Lift380_L124_cylinder_e | 412.31 | 12.9936 | 2442 | 2017-01-01 09:35
7 / 43 . | 93.0665 | 0.0833 | 4.283 | 1.2117 | -0.0031 | 0.0664 | 98.7079 | -19571.4 | -2362.2 | 74 |  |  | Lift380_L124_cylinder_e | 422.37 | 13.0755 | 2443 | 2017-01-01 09:38
7 / 44 . | 96.4509 | 0.0395 | 1.2585 | 0.8053 | 0.012 | 0.0734 | 98.6396 | -19561.4 | -2361.6 | 74 |  |  | Lift380_L124_cylinder_e | 432.43 | 12.9746 | 2444 | 2017-01-01 09:40
7 / 45 . | 89.3295 | 0.1144 | 7.4455 | 1.8056 | 0.0419 | 0.1206 | 98.8575 | -19551.4 | -2361 | 74 |  |  | Lift380_L124_cylinder_e | 442.48 | 13.2336 | 2445 | 2017-01-01 09:43
7 / 46 . | 84.3842 | 0.2998 | 8.7161 | 4.8873 | 0.2525 | 0.277 | 98.8167 | -19541.3 | -2360.4 | 75 |  |  | Lift380_L124_cylinder_e | 452.54 | 13.7784 | 2446 | 2017-01-01 09:46
7 / 47 . | 96.3846 | 0.057 | 1.4238 | 0.9279 | 0.035 | 0.0614 | 98.8897 | -19531.3 | -2359.8 | 75 |  |  | Lift380_L124_cylinder_e | 462.6 | 13.0297 | 2447 | 2017-01-01 09:49
7 / 48 . | 87.0734 | 0.147 | 2.7329 | 2.6258 | 0.0763 | 0.0761 | 92.7314 | -19521.2 | -2359.1 | 75 |  |  | Lift380_L124_cylinder_e | 472.65 | 12.5201 | 2448 | 2017-01-01 09:51
7 / 49 . | 91.3478 | 0.1779 | 2.8852 | 1.7398 | 0.1056 | 0.1751 | 96.4315 | -19511.2 | -2358.5 | 75 |  |  | Lift380_L124_cylinder_e | 482.71 | 12.8763 | 2449 | 2017-01-01 09:54
7 / 50 . | 71.9672 | 0.5543 | 18.729 | 9.7434 | 0.6291 | 0.5946 | 102.2176 | -19501.2 | -2357.9 | 75 |  |  | Lift380_L124_cylinder_e | 492.77 | 15.1821 | 2450 | 2017-01-01 09:57
7 / 51 . | 96.4516 | 0.0402 | 1.3471 | 0.8423 | 0.0144 | 0.0929 | 98.7884 | -19491.1 | -2357.3 | 75 |  |  | Lift380_L124_cylinder_e | 502.82 | 13.0033 | 2451 | 2017-01-01 09:59
7 / 52 . | 89.849 | 0.1 | 4.6888 | 1.5548 | 0.0368 | 0.0792 | 96.3086 | -19481.1 | -2356.7 | 75 |  |  | Lift380_L124_cylinder_e | 512.88 | 12.8291 | 2452 | 2017-01-01 10:02
7 / 53 . | 75.3355 | 0.2469 | 20.604 | 3.933 | 0.1172 | 0.1282 | 100.3646 | -19471 | -2356.1 | 75 |  |  | Lift380_L124_cylinder_e | 522.93 | 13.9109 | 2453 | 2017-01-01 10:05
7 / 54 . | 90.6084 | 0.1173 | 3.627 | 1.4425 | 0.0333 | 0.0824 | 95.9108 | -19461 | -2355.5 | 75 |  |  | Lift380_L124_cylinder_e | 532.99 | 12.7485 | 2454 | 2017-01-01 10:08
7 / 55 . | 71.051 | 0.2441 | 24.1894 | 2.4442 | 0.0995 | 0.1568 | 98.1849 | -19451 | -2354.8 | 75 |  |  | Lift380_L124_cylinder_e | 543.05 | 13.4263 | 2455 | 2017-01-01 10:10
7 / 56 . | 92.8626 | 0.0597 | 3.5179 | 1.5742 | 0.019 | 0.0686 | 98.1019 | -19440.9 | -2354.2 | 75 |  |  | Lift380_L124_cylinder_e | 553.1 | 13.0504 | 2456 | 2017-01-01 10:13
7 / 57 . | 86.9381 | 0.1849 | 14.8509 | 11.3802 | 0.0844 | 0.1903 | 113.6288 | -19430.9 | -2353.6 | 75 |  |  | Lift380_L124_cylinder_e | 563.16 | 16.7731 | 2457 | 2017-01-01 10:16
7 / 58 . | 96.3674 | 0.0502 | 1.39 | 0.8223 | 0.0201 | 0.0762 | 98.7262 | -19420.9 | -2353 | 75 |  |  | Lift380_L124_cylinder_e | 573.22 | 12.9911 | 2458 | 2017-01-01 10:19
7 / 59 . | 96.0822 | 0.0401 | 1.356 | 0.7904 | 0.0095 | 0.0712 | 98.3493 | -19410.8 | -2352.4 | 75 |  |  | Lift380_L124_cylinder_e | 583.27 | 12.9348 | 2459 | 2017-01-01 10:21
7 / 60 . | 78.6016 | 0.1818 | 16.8427 | 4.2303 | 0.3011 | 0.3268 | 100.4843 | -19400.8 | -2351.8 | 75 |  |  | Lift380_L124_cylinder_e | 593.33 | 13.9848 | 2460 | 2017-01-01 10:24
7 / 61 . | 96.7949 | 0.0476 | 1.4087 | 0.8265 | -0.008 | 0.0938 | 99.1634 | -19390.7 | -2351.2 | 77 |  |  | Lift380_L124_cylinder_e | 603.4 | 13.0473 | 2461 | 2017-01-01 10:27
7 / 62 . | 96.0161 | 0.0573 | 1.5348 | 0.8527 | 0.0055 | 0.0799 | 98.5463 | -19380.7 | -2350.5 | 77 |  |  | Lift380_L124_cylinder_e | 613.45 | 12.9725 | 2462 | 2017-01-01 10:29
7 / 63 . | 85.3781 | 0.173 | 6.8412 | 3.5809 | 1.1669 | 1.1423 | 98.2824 | -19370.7 | -2349.9 | 78 |  |  | Lift380_L124_cylinder_e | 623.51 | 13.7051 | 2463 | 2017-01-01 10:32
7 / 64 . | 71.0095 | 0.3948 | 22.8512 | 5.253 | 0.334 | 0.3656 | 100.208 | -19360.6 | -2349.3 | 78 |  |  | Lift380_L124_cylinder_e | 633.57 | 14.1794 | 2464 | 2017-01-01 10:35
7 / 65 . | 96.3532 | 0.0536 | 1.627 | 0.9666 | 0.0134 | 0.0737 | 99.0875 | -19350.6 | -2348.7 | 78 |  |  | Lift380_L124_cylinder_e | 643.63 | 13.0624 | 2465 | 2017-01-01 10:38
7 / 66 . | 96.0427 | 0.0554 | 1.6718 | 1.0059 | 0.0195 | 0.0607 | 98.856 | -19340.6 | -2348.1 | 76 |  |  | Lift380_L124_cylinder_e | 653.67 | 13.0382 | 2466 | 2017-01-01 10:40
7 / 67 . | 93.1582 | 0.0836 | 4.0587 | 1.2253 | 0.042 | 0.1188 | 98.6866 | -19330.5 | -2347.5 | 76 |  |  | Lift380_L124_cylinder_e | 663.73 | 13.0848 | 2467 | 2017-01-01 10:43
7 / 68 . | 96.3985 | 0.0532 | 1.2765 | 0.7882 | 0.0115 | 0.1071 | 98.635 | -19320.5 | -2346.9 | 76 |  |  | Lift380_L124_cylinder_e | 673.78 | 12.9752 | 2468 | 2017-01-01 10:46
7 / 69 . | 82.4684 | 0.8328 | 4.5668 | 12.0013 | 0.607 | 0.5394 | 101.0156 | -19310.4 | -2346.2 | 76 |  |  | Lift380_L124_cylinder_e | 683.84 | 15.2332 | 2469 | 2017-01-01 10:48
7 / 70 . | 96.1002 | 0.0454 | 1.4515 | 0.9139 | 0.0205 | 0.0659 | 98.5974 | -19300.4 | -2345.6 | 76 |  |  | Lift380_L124_cylinder_e | 693.9 | 12.9885 | 2470 | 2017-01-01 10:51
7 / 71 . | 71.7938 | 0.2362 | 23.5752 | 2.9309 | 0.1149 | 0.1371 | 98.788 | -19290.4 | -2345 | 76 |  |  | Lift380_L124_cylinder_e | 703.95 | 13.5762 | 2471 | 2017-01-01 10:54
7 / 72 . | 96.0953 | 0.0499 | 1.3887 | 0.858 | 0.0155 | 0.0651 | 98.4724 | -19280.3 | -2344.4 | 76 |  |  | Lift380_L124_cylinder_e | 714.01 | 12.9619 | 2472 | 2017-01-01 10:57
7 / 73 . | 96.4158 | 0.0372 | 1.3013 | 0.8381 | -0.0003 | 0.0813 | 98.6735 | -19270.3 | -2343.8 | 76 |  |  | Lift380_L124_cylinder_e | 724.06 | 12.984 | 2473 | 2017-01-01 10:59
7 / 74 . | 96.1694 | 0.0347 | 1.2743 | 0.8063 | 0.0181 | 0.09 | 98.3928 | -19260.3 | -2343.2 | 76 |  |  | Lift380_L124_cylinder_e | 734.12 | 12.9456 | 2474 | 2017-01-01 11:02
7 / 75 . | 96.1155 | 0.0379 | 1.2305 | 0.7889 | -0.0026 | 0.0877 | 98.2579 | -19250.2 | -2342.6 | 76 |  |  | Lift380_L124_cylinder_e | 744.18 | 12.9219 | 2475 | 2017-01-01 11:05
7 / 76 . | 95.1531 | 0.051 | 1.661 | 0.8704 | 0.0088 | 0.0656 | 97.8099 | -19240.2 | -2341.9 | 76 |  |  | Lift380_L124_cylinder_e | 754.23 | 12.8797 | 2476 | 2017-01-01 11:08
7 / 77 . | 96.1699 | 0.034 | 1.2754 | 0.7755 | 0.0298 | 0.0982 | 98.3828 | -19230.1 | -2341.3 | 76 |  |  | Lift380_L124_cylinder_e | 764.29 | 12.9419 | 2477 | 2017-01-01 11:10
7 / 78 . | 77.9759 | 0.5863 | 16.5856 | 4.7386 | 0.3943 | 0.3849 | 100.6656 | -19220.1 | -2340.7 | 76 |  |  | Lift380_L124_cylinder_e | 774.35 | 14.1022 | 2478 | 2017-01-01 11:13
7 / 79 . | 75.3402 | 0.2441 | 20.7096 | 4.8292 | 0.7696 | 0.7223 | 102.6149 | -19210.1 | -2340.1 | 76 |  |  | Lift380_L124_cylinder_e | 784.4 | 14.504 | 2479 | 2017-01-01 11:16
7 / 80 . | 89.3146 | 0.0876 | 7.102 | 1.5499 | 0.004 | 0.0894 | 98.1474 | -19200 | -2339.5 | 76 |  |  | Lift380_L124_cylinder_e | 794.46 | 13.0885 | 2480 | 2017-01-01 11:18
7 / 81 . | 96.26 | 0.0372 | 1.3433 | 0.9082 | 0.023 | 0.0794 | 98.6512 | -19190 | -2338.9 | 77 |  |  | Lift380_L124_cylinder_e | 804.52 | 12.9956 | 2481 | 2017-01-01 11:21
7 / 82 . | 96.4256 | 0.0328 | 1.2808 | 0.8244 | -0.0001 | 0.0722 | 98.6357 | -19180 | -2338.3 | 77 |  |  | Lift380_L124_cylinder_e | 814.57 | 12.9757 | 2482 | 2017-01-01 11:24
7 / 83 . | 96.5472 | 0.0352 | 1.2693 | 0.8171 | -0.0122 | 0.078 | 98.7346 | -19169.9 | -2337.6 | 77 |  |  | Lift380_L124_cylinder_e | 824.63 | 12.9864 | 2483 | 2017-01-01 11:27
7 / 84 . | 93.9432 | 0.1254 | 3.4341 | 1.8273 | 0.0238 | 0.0852 | 99.4389 | -19159.9 | -2337 | 77 |  |  | Lift380_L124_cylinder_e | 834.69 | 13.2658 | 2484 | 2017-01-01 11:29
7 / 85 . | 86.7524 | 0.1919 | 2.6023 | 2.3126 | 0.0958 | 0.1512 | 92.1062 | -19149.8 | -2336.4 | 77 |  |  | Lift380_L124_cylinder_e | 844.74 | 12.3985 | 2485 | 2017-01-01 11:32
7 / 86 . | 96.5011 | 0.0372 | 1.2412 | 0.8523 | 0.0099 | 0.0883 | 98.73 | -19139.8 | -2335.8 | 77 |  |  | Lift380_L124_cylinder_e | 854.8 | 12.9952 | 2486 | 2017-01-01 11:35
7 / 87 . | 74.6899 | 0.2164 | 20.7243 | 2.8305 | 0.1548 | 0.1735 | 98.7894 | -19129.8 | -2335.2 | 77 |  |  | Lift380_L124_cylinder_e | 864.86 | 13.5415 | 2487 | 2017-01-01 11:38
7 / 88 . | 95.9705 | 0.0412 | 1.5272 | 0.9373 | 0.03 | 0.0615 | 98.5676 | -19119.7 | -2334.6 | 77 |  |  | Lift380_L124_cylinder_e | 874.91 | 12.9899 | 2488 | 2017-01-01 11:40
7 / 89 . | 94.6475 | 0.0411 | 1.465 | 0.9634 | 0.0189 | 0.0831 | 97.2189 | -19109.7 | -2334 | 77 |  |  | Lift380_L124_cylinder_e | 884.97 | 12.8193 | 2489 | 2017-01-01 11:43
7 / 90 . | 75.2648 | 0.2416 | 21.0217 | 4.2679 | 0.4443 | 0.3563 | 101.5966 | -19099.7 | -2333.4 | 77 |  |  | Lift380_L124_cylinder_e | 895.02 | 14.1988 | 2490 | 2017-01-01 11:46
7 / 91 . | 90.9074 | 0.2878 | 2.5383 | 6.0195 | 0.2499 | 0.1874 | 100.1903 | -19089.6 | -2332.7 | 77 |  |  | Lift380_L124_cylinder_e | 905.08 | 14.0653 | 2491 | 2017-01-01 11:49
7 / 92 . | 89.4213 | 0.0922 | 6.9428 | 1.5498 | 0.1486 | 0.054 | 98.2086 | -19079.6 | -2332.1 | 77 |  |  | Lift380_L124_cylinder_e | 915.14 | 13.1094 | 2492 | 2017-01-01 11:51
7 / 93 . | 96.5363 | 0.0369 | 1.3123 | 0.8866 | 0.0081 | 0.0707 | 98.8511 | -19069.5 | -2331.5 | 77 |  |  | Lift380_L124_cylinder_e | 925.19 | 13.0148 | 2493 | 2017-01-01 11:54
7 / 94 . | 94.6232 | 0.0493 | 1.5255 | 0.8998 | 0.0152 | 0.0573 | 97.1704 | -19059.5 | -2330.9 | 78 |  |  | Lift380_L124_cylinder_e | 935.25 | 12.7997 | 2494 | 2017-01-01 11:57
7 / 95 . | 80.3712 | 0.1496 | 17.2872 | 2.1358 | 0.0516 | 0.1119 | 100.1072 | -19049.5 | -2330.3 | 78 |  |  | Lift380_L124_cylinder_e | 945.31 | 13.5472 | 2495 | 2017-01-01 11:59
7 / 96 . | 78.2847 | 0.1704 | 15.546 | 2.6269 | 0.0887 | 0.1636 | 96.8803 | -19039.4 | -2329.7 | 78 |  |  | Lift380_L124_cylinder_e | 955.37 | 13.1997 | 2496 | 2017-01-01 12:02
7 / 97 . | 74.4614 | 0.2123 | 20.32 | 3.2716 | 0.1089 | 0.1278 | 98.5021 | -19029.4 | -2329.1 | 78 |  |  | Lift380_L124_cylinder_e | 965.42 | 13.5593 | 2497 | 2017-01-01 12:05
7 / 98 . | 79.7202 | 0.1423 | 17.2873 | 1.9237 | 0.0368 | 0.1003 | 99.2105 | -19019.4 | -2328.4 | 78 |  |  | Lift380_L124_cylinder_e | 975.48 | 13.3934 | 2498 | 2017-01-01 12:08
7 / 99 . | 83.0083 | 0.3818 | 11.8409 | 5.546 | 0.2517 | 0.2947 | 101.3233 | -19009.3 | -2327.8 | 78 |  |  | Lift380_L124_cylinder_e | 985.54 | 14.2421 | 2499 | 2017-01-01 12:10
7 / 100 . | 73.1657 | 0.2454 | 22.1782 | 2.5764 | 0.0858 | 0.1457 | 98.3972 | -18999.3 | -2327.2 | 78 |  |  | Lift380_L124_cylinder_e | 995.59 | 13.4518 | 2500 | 2017-01-01 12:13
7 / 101 . | 70.9774 | 0.2868 | 21.7025 | 3.0903 | 0.1065 | 0.1675 | 96.3309 | -18989.2 | -2326.6 | 78 |  |  | Lift380_L124_cylinder_e | 1005.65 | 13.2656 | 2501 | 2017-01-01 12:16
7 / 102 . | 76.628 | 0.13 | 20.458 | 1.9384 | 0.0276 | 0.1045 | 99.2865 | -18979.2 | -2326 | 78 |  |  | Lift380_L124_cylinder_e | 1015.7 | 13.4368 | 2502 | 2017-01-01 12:19
7 / 103 . | 96.2042 | 0.0502 | 1.2935 | 0.8675 | 0.0225 | 0.1145 | 98.5523 | -18969.2 | -2325.4 | 78 |  |  | Lift380_L124_cylinder_e | 1025.76 | 12.9797 | 2503 | 2017-01-01 12:21
7 / 104 . | 91.962 | 0.3104 | 3.4289 | 6.2199 | 0.265 | 0.2571 | 102.4433 | -18959.1 | -2324.8 | 78 |  |  | Lift380_L124_cylinder_e | 1035.82 | 14.4093 | 2504 | 2017-01-01 12:24
7 / 105 . | 96.0492 | 0.049 | 1.5295 | 0.9524 | 0.0178 | 0.0846 | 98.6825 | -18949.1 | -2324.1 | 78 |  |  | Lift380_L124_cylinder_e | 1045.87 | 13.0084 | 2505 | 2017-01-01 12:27
7 / 106 . | 94.7816 | 0.1042 | 2.0129 | 1.3757 | 0.0361 | 0.0723 | 98.3827 | -18939.1 | -2323.5 | 78 |  |  | Lift380_L124_cylinder_e | 1055.93 | 13.0423 | 2506 | 2017-01-01 12:29
7 / 107 . | 76.0395 | 0.1343 | 20.4968 | 1.9517 | 0.0435 | 0.1094 | 98.7752 | -18929 | -2322.9 | 78 |  |  | Lift380_L124_cylinder_e | 1065.99 | 13.3755 | 2507 | 2017-01-01 12:32
7 / 108 . | 95.3644 | 0.0445 | 1.7344 | 0.9896 | -0.0065 | 0.0418 | 98.1681 | -18919 | -2322.3 | 78 |  |  | Lift380_L124_cylinder_e | 1076.04 | 12.9413 | 2508 | 2017-01-01 12:35
7 / 109 . | 78.4315 | 0.5208 | 5.9968 | 17.4649 | 0.2712 | 0.2793 | 102.9646 | -18908.9 | -2321.7 | 78 |  |  | Lift380_L124_cylinder_e | 1086.1 | 16.3033 | 2509 | 2017-01-01 12:38
7 / 110 . | 94.2422 | 0.0963 | 1.9654 | 1.1392 | 0.0326 | 0.0963 | 97.572 | -18898.9 | -2321.1 | 78 |  |  | Lift380_L124_cylinder_e | 1096.15 | 12.9011 | 2510 | 2017-01-01 12:40
7 / 111 . | 84.3113 | 0.444 | 11.0184 | 5.3363 | 0.4322 | 0.3846 | 101.9268 | -18888.9 | -2320.5 | 78 |  |  | Lift380_L124_cylinder_e | 1106.21 | 14.3124 | 2511 | 2017-01-01 12:43
7 / 112 . | 96.1372 | 0.0487 | 1.2953 | 0.7733 | 0.0156 | 0.066 | 98.3361 | -18878.8 | -2319.8 | 78 |  |  | Lift380_L124_cylinder_e | 1116.27 | 12.9298 | 2512 | 2017-01-01 12:46
7 / 113 . | 95.933 | 0.0524 | 1.486 | 0.8861 | 0.0365 | 0.0845 | 98.4785 | -18868.8 | -2319.2 | 78 |  |  | Lift380_L124_cylinder_e | 1126.32 | 12.9732 | 2513 | 2017-01-01 12:49
7 / 114 . | 92.9846 | 0.1723 | 2.9317 | 2.7881 | 0.1288 | 0.1419 | 99.1474 | -18858.8 | -2318.6 | 78 |  |  | Lift380_L124_cylinder_e | 1136.38 | 13.3966 | 2514 | 2017-01-01 12:51
7 / 115 . | 90.4705 | 0.0781 | 5.4797 | 1.4045 | 0.0203 | 0.0706 | 97.5237 | -18848.7 | -2318 | 78 |  |  | Lift380_L124_cylinder_e | 1146.44 | 12.9679 | 2515 | 2017-01-01 12:54
7 / 116 . | 96.126 | 0.0481 | 1.422 | 0.8923 | 0.0073 | 0.052 | 98.5477 | -18838.7 | -2317.4 | 78 |  |  | Lift380_L124_cylinder_e | 1156.49 | 12.9749 | 2516 | 2017-01-01 12:57
7 / 117 . | 94.9171 | 0.0956 | 1.9199 | 1.1646 | 0.019 | 0.0763 | 98.1926 | -18828.6 | -2316.8 | 78 |  |  | Lift380_L124_cylinder_e | 1166.55 | 12.9812 | 2517 | 2017-01-01 12:59
7 / 118 . | 74.0918 | 0.4282 | 17.3522 | 4.7777 | 0.2561 | 0.2726 | 97.1786 | -18818.6 | -2316.2 | 78 |  |  | Lift380_L124_cylinder_e | 1176.6 | 13.6329 | 2518 | 2017-01-01 13:02
7 / 119 . | 73.4051 | 0.3599 | 20.2905 | 5.5117 | 0.4122 | 0.3548 | 100.3343 | -18808.6 | -2315.5 | 78 |  |  | Lift380_L124_cylinder_e | 1186.66 | 14.2208 | 2519 | 2017-01-01 13:05
7 / 120 . | 69.6187 | 0.2426 | 26.7651 | 3.0093 | 0.1091 | 0.1789 | 99.9238 | -18798.5 | -2314.9 | 78 |  |  | Lift380_L124_cylinder_e | 1196.72 | 13.7725 | 2520 | 2017-01-01 13:08
7 / 121 . | 96.1079 | 0.0447 | 1.496 | 0.8617 | -0.0172 | 0.1086 | 98.6016 | -18788.5 | -2314.3 | 78 |  |  | Lift380_L124_cylinder_e | 1206.77 | 12.9814 | 2521 | 2017-01-01 13:10
7 / 122 . | 70.3515 | 0.4763 | 24.0883 | 3.7496 | 0.3074 | 0.3137 | 99.2867 | -18778.5 | -2313.7 | 78 |  |  | Lift380_L124_cylinder_e | 1216.83 | 13.8209 | 2522 | 2017-01-01 13:13
7 / 123 . | 76.613 | 0.4362 | 17.1367 | 3.9947 | 0.4275 | 0.387 | 98.995 | -18768.4 | -2313.1 | 78 |  |  | Lift380_L124_cylinder_e | 1226.89 | 13.7775 | 2523 | 2017-01-01 13:16
7 / 124 . | 96.2973 | 0.0489 | 1.2906 | 0.8398 | 0.0104 | 0.0526 | 98.5395 | -18758.4 | -2312.5 | 79 |  |  | Lift380_L124_cylinder_e | 1236.95 | 12.9646 | 2524 | 2017-01-01 13:18
7 / 125 . | 95.9448 | 0.0346 | 1.4938 | 0.9656 | 0.0114 | 0.0925 | 98.5426 | -18748.3 | -2311.9 | 79 |  |  | Lift380_L124_cylinder_e | 1247 | 12.9922 | 2525 | 2017-01-01 13:21
7 / 126 . | 80.2147 | 0.2252 | 16.6748 | 2.8944 | 0.1371 | 0.1479 | 100.2941 | -18738.3 | -2311.2 | 79 |  |  | Lift380_L124_cylinder_e | 1257.06 | 13.7014 | 2526 | 2017-01-01 13:24
7 / 127 . | 94.6125 | 0.0583 | 2.5912 | 1.09 | 0.0228 | 0.0926 | 98.4673 | -18728.3 | -2310.6 | 79 |  |  | Lift380_L124_cylinder_e | 1267.12 | 13.0146 | 2527 | 2017-01-01 13:27
7 / 128 . | 93.9177 | 0.084 | 3.5888 | 1.6487 | 0.0333 | 0.0698 | 99.3423 | -18718.2 | -2310 | 79 |  |  | Lift380_L124_cylinder_e | 1277.17 | 13.2261 | 2528 | 2017-01-01 13:29
7 / 129 . | 88.1711 | 0.1292 | 3.614 | 2.3879 | 0.3582 | 0.3894 | 95.0498 | -18708.2 | -2309.4 | 79 |  |  | Lift380_L124_cylinder_e | 1287.23 | 12.8667 | 2529 | 2017-01-01 13:32
7 / 130 . | 85.676 | 0.2247 | 7.2773 | 2.3802 | 0.1366 | 0.1545 | 95.8495 | -18698.2 | -2308.8 | 79 |  |  | Lift380_L124_cylinder_e | 1297.28 | 12.9481 | 2530 | 2017-01-01 13:35
7 / 131 . | 83.8304 | 0.6238 | 3.602 | 9.3301 | 0.2615 | 0.2883 | 97.936 | -18688.1 | -2308.2 | 79 |  |  | Lift380_L124_cylinder_e | 1307.34 | 14.3229 | 2531 | 2017-01-01 13:38
7 / 132 . | 96.0607 | 0.0359 | 1.3216 | 0.8195 | -0.0005 | 0.0407 | 98.2779 | -18678.1 | -2307.6 | 79 |  |  | Lift380_L124_cylinder_e | 1317.4 | 12.9249 | 2532 | 2017-01-01 13:40
7 / 133 . | 96.296 | 0.034 | 1.2461 | 0.7354 | 0.0224 | 0.0775 | 98.4114 | -18668 | -2306.9 | 79 |  |  | Lift380_L124_cylinder_e | 1327.45 | 12.9355 | 2533 | 2017-01-01 13:43
7 / 134 . | 95.6585 | 0.039 | 1.5515 | 0.9601 | -0.0093 | 0.0872 | 98.287 | -18658 | -2306.3 | 79 |  |  | Lift380_L124_cylinder_e | 1337.51 | 12.9553 | 2534 | 2017-01-01 13:46
7 / 135 . | 84.4604 | 0.1374 | 11.9121 | 1.8711 | 0.0619 | 0.0789 | 98.5217 | -18648 | -2305.7 | 79 |  |  | Lift380_L124_cylinder_e | 1347.57 | 13.2425 | 2535 | 2017-01-01 13:48
7 / 136 . | 77.7238 | 0.1788 | 19.6372 | 3.2209 | 0.289 | 0.2646 | 101.3142 | -18637.9 | -2305.1 | 79 |  |  | Lift380_L124_cylinder_e | 1357.62 | 13.9501 | 2536 | 2017-01-01 13:51
7 / 137 . | 96.4194 | 0.0518 | 1.2579 | 0.839 | 0.0155 | 0.0733 | 98.6569 | -18627.9 | -2304.5 | 79 |  |  | Lift380_L124_cylinder_e | 1367.68 | 12.9825 | 2537 | 2017-01-01 13:54
7 / 138 . | 74.5737 | 0.1942 | 21.3118 | 2.2207 | 0.0995 | 0.1134 | 98.5132 | -18617.9 | -2303.9 | 79 |  |  | Lift380_L124_cylinder_e | 1377.73 | 13.3997 | 2538 | 2017-01-01 13:57
7 / 139 . | 96.146 | 0.0498 | 1.3521 | 0.8242 | 0.0175 | 0.0581 | 98.4477 | -18607.8 | -2303.3 | 79 |  |  | Lift380_L124_cylinder_e | 1387.79 | 12.9523 | 2539 | 2017-01-01 13:59
7 / 140 . | 96.3171 | 0.0331 | 1.2091 | 0.7722 | 0.0136 | 0.0691 | 98.4142 | -18597.8 | -2302.6 | 79 |  |  | Lift380_L124_cylinder_e | 1397.85 | 12.9392 | 2540 | 2017-01-01 14:02
7 / 141 . | 74.9176 | 0.2664 | 17.2644 | 2.3709 | 0.1149 | 0.1439 | 95.078 | -18587.7 | -2302 | 79 |  |  | Lift380_L124_cylinder_e | 1407.9 | 12.9417 | 2541 | 2017-01-01 14:05
7 / 142 . | 81.6643 | 0.3596 | 11.4587 | 4.1589 | 0.2886 | 0.2841 | 98.2141 | -18577.7 | -2301.4 | 79 |  |  | Lift380_L124_cylinder_e | 1417.96 | 13.6159 | 2542 | 2017-01-01 14:07
7 / 143 . | 94.3082 | 0.083 | 1.9081 | 0.9412 | 0.0217 | 0.0839 | 97.346 | -18567.7 | -2300.8 | 79 |  |  | Lift380_L124_cylinder_e | 1428.02 | 12.8367 | 2543 | 2017-01-01 14:10
7 / 144 . | 69.5524 | 1.1485 | 15.1776 | 19.0004 | 1.182 | 1.0269 | 107.0877 | -18557.6 | -2300.2 | 79 |  |  | Lift380_L124_cylinder_e | 1438.07 | 17.3787 | 2544 | 2017-01-01 14:13
7 / 145 . | 74.1387 | 0.1445 | 22.4054 | 1.8333 | 0.0434 | 0.0632 | 98.6285 | -18547.6 | -2299.6 | 79 |  |  | Lift380_L124_cylinder_e | 1448.13 | 13.3509 | 2545 | 2017-01-01 14:16
7 / 146 . | 71.1993 | 0.2008 | 23.7643 | 2.5766 | 0.0526 | 0.1501 | 97.9438 | -18537.6 | -2299 | 80 |  |  | Lift380_L124_cylinder_e | 1458.19 | 13.4054 | 2546 | 2017-01-01 14:18
7 / 147 . | 70.7263 | 0.4198 | 19.937 | 6.8796 | 0.3749 | 0.3933 | 98.7308 | -18527.5 | -2298.4 | 80 |  |  | Lift380_L124_cylinder_e | 1468.25 | 14.2268 | 2547 | 2017-01-01 14:21
7 / 148 . | 88.3864 | 0.1164 | 5.8021 | 1.9625 | 0.2874 | 0.2598 | 96.8146 | -18517.5 | -2297.7 | 80 |  |  | Lift380_L124_cylinder_e | 1478.3 | 13.0253 | 2548 | 2017-01-01 14:24
7 / 149 . | 96.2956 | 0.0521 | 1.4058 | 0.8498 | 0.0137 | 0.0548 | 98.6718 | -18507.4 | -2297.1 | 80 |  |  | Lift380_L124_cylinder_e | 1488.36 | 12.9852 | 2549 | 2017-01-01 14:27
7 / 150 . | 96.1159 | 0.0512 | 1.3111 | 0.8278 | 0.0119 | 0.0889 | 98.4068 | -18497.4 | -2296.5 | 80 |  |  | Lift380_L124_cylinder_e | 1498.41 | 12.9502 | 2550 | 2017-01-01 14:29
7 / 151 . | 93.2773 | 0.0767 | 1.6661 | 1.0263 | 0.0185 | 0.0902 | 96.1553 | -18487.4 | -2295.9 | 81 |  |  | Lift380_L124_cylinder_e | 1508.47 | 12.6935 | 2551 | 2017-01-01 14:32
7 / 152 . | 81.5754 | 0.9141 | 5.0457 | 12.3125 | 0.6893 | 0.6149 | 101.1518 | -18477.3 | -2295.3 | 81 |  |  | Lift380_L124_cylinder_e | 1518.53 | 15.3245 | 2552 | 2017-01-01 14:35
7 / 153 . | 72.8754 | 0.2735 | 22.6566 | 3.6468 | 0.1737 | 0.249 | 99.8749 | -18467.3 | -2294.7 | 81 |  |  | Lift380_L124_cylinder_e | 1528.59 | 13.8435 | 2553 | 2017-01-01 14:37
7 / 154 . | 95.1065 | 0.1225 | 1.961 | 1.3974 | 0.0023 | 0.0555 | 98.6452 | -18457.3 | -2294.1 | 81 |  |  | Lift380_L124_cylinder_e | 1538.64 | 13.0728 | 2554 | 2017-01-01 14:40
7 / 155 . | 96.7772 | 0.0293 | 1.5324 | 0.8055 | 0.0096 | 0.1064 | 99.2603 | -18447.2 | -2293.4 | 82 |  |  | Lift380_L124_cylinder_e | 1548.71 | 13.0618 | 2555 | 2017-01-01 14:43
7 / 156 . | 96.5341 | 0.0414 | 1.1935 | 0.7471 | 0.0193 | 0.0723 | 98.6077 | -18437.2 | -2292.8 | 80 |  |  | Lift380_L124_cylinder_e | 1558.75 | 12.9613 | 2556 | 2017-01-01 14:46
7 / 157 . | 96.2317 | 0.0448 | 1.2894 | 0.8104 | 0.0069 | 0.0704 | 98.4535 | -18427.1 | -2292.2 | 80 |  |  | Lift380_L124_cylinder_e | 1568.81 | 12.9504 | 2557 | 2017-01-01 14:48
7 / 158 . | 65.7696 | 1.1686 | 14.4633 | 15.7999 | 0.7772 | 0.7356 | 98.7143 | -18417.1 | -2291.6 | 80 |  |  | Lift380_L124_cylinder_e | 1578.86 | 15.6831 | 2558 | 2017-01-01 14:51
7 / 159 . | 75.3591 | 0.1829 | 18.3054 | 2.5259 | 0.0883 | 0.156 | 96.6176 | -18407.1 | -2291 | 80 |  |  | Lift380_L124_cylinder_e | 1588.92 | 13.1759 | 2559 | 2017-01-01 14:54
7 / 160 . | 95.2468 | 0.0526 | 2.0332 | 1.1605 | 0.0864 | 0.0662 | 98.6457 | -18397 | -2290.4 | 80 |  |  | Lift380_L124_cylinder_e | 1598.98 | 13.0486 | 2560 | 2017-01-01 14:57
7 / 161 . | 77.9166 | 0.1795 | 19.8608 | 2.5644 | 0.1924 | 0.2254 | 100.9391 | -18387 | -2289.8 | 81 |  |  | Lift380_L124_cylinder_e | 1609.04 | 13.7813 | 2561 | 2017-01-01 14:59
7 / 162 . | 95.7385 | 0.0478 | 1.6905 | 0.9991 | 0.0122 | 0.0704 | 98.5584 | -18377 | -2289.1 | 81 |  |  | Lift380_L124_cylinder_e | 1619.09 | 12.9989 | 2562 | 2017-01-01 15:02
7 / 163 . | 75.106 | 0.283 | 18.5368 | 2.6218 | 0.1576 | 0.1936 | 96.8987 | -18366.9 | -2288.5 | 81 |  |  | Lift380_L124_cylinder_e | 1629.15 | 13.2426 | 2563 | 2017-01-01 15:05
7 / 164 . | 68.516 | 1.0426 | 11.0458 | 12.8635 | 0.6146 | 0.5683 | 94.6508 | -18356.9 | -2287.9 | 81 |  |  | Lift380_L124_cylinder_e | 1639.21 | 14.6109 | 2564 | 2017-01-01 15:07
7 / 165 . | 83.5538 | 0.1883 | 9.478 | 2.4581 | 0.0755 | 0.0985 | 95.8521 | -18346.8 | -2287.3 | 81 |  |  | Lift380_L124_cylinder_e | 1649.26 | 12.9686 | 2565 | 2017-01-01 15:10
7 / 166 . | 73.3212 | 0.9236 | 11.2775 | 13.9313 | 1.032 | 0.8106 | 101.2962 | -18336.8 | -2286.7 | 81 |  |  | Lift380_L124_cylinder_e | 1659.32 | 15.7325 | 2566 | 2017-01-01 15:13
7 / 167 . | 77.967 | 0.1511 | 20.1406 | 2.2299 | 0.031 | 0.1382 | 100.6577 | -18326.8 | -2286.1 | 81 |  |  | Lift380_L124_cylinder_e | 1669.37 | 13.6628 | 2567 | 2017-01-01 15:16
7 / 168 . | 57.8039 | 2.7178 | 12.2582 | 25.2979 | 1.3517 | 1.1669 | 100.5963 | -18316.7 | -2285.5 | 81 |  |  | Lift380_L124_cylinder_e | 1679.43 | 17.5363 | 2568 | 2017-01-01 15:18
7 / 169 . | 96.1158 | 0.0464 | 1.7934 | 0.9991 | -0.0052 | 0.0708 | 99.0202 | -18306.7 | -2284.8 | 81 |  |  | Lift380_L124_cylinder_e | 1689.49 | 13.0578 | 2569 | 2017-01-01 15:21
7 / 170 . | 96.8025 | 0.0493 | 1.2202 | 0.8163 | 0.0153 | 0.0982 | 99.0017 | -18296.7 | -2284.2 | 81 |  |  | Lift380_L124_cylinder_e | 1699.54 | 13.0263 | 2570 | 2017-01-01 15:24
7 / 171 . | 96.3553 | 0.037 | 1.3828 | 0.8697 | 0.0178 | 0.06 | 98.7227 | -18286.6 | -2283.6 | 81 |  |  | Lift380_L124_cylinder_e | 1709.6 | 12.9961 | 2571 | 2017-01-01 15:27
7 / 172 . | 68.7524 | 0.3455 | 21.9464 | 3.3217 | 0.367 | 0.3235 | 95.0565 | -18276.6 | -2283 | 81 |  |  | Lift380_L124_cylinder_e | 1719.66 | 13.1914 | 2572 | 2017-01-01 15:29
7 / 173 . | 96.3212 | 0.041 | 1.271 | 0.812 | -0.0038 | 0.055 | 98.4963 | -18266.5 | -2282.4 | 81 |  |  | Lift380_L124_cylinder_e | 1729.71 | 12.9528 | 2573 | 2017-01-01 15:32
7 / 174 . | 69.6603 | 0.7022 | 23.2787 | 8.4005 | 1.1583 | 1.0245 | 104.2245 | -18256.5 | -2281.8 | 81 |  |  | Lift380_L124_cylinder_e | 1739.77 | 15.3926 | 2574 | 2017-01-01 15:35
7 / 175 . | 71.2739 | 0.2052 | 25.7078 | 2.5809 | 0.078 | 0.1403 | 99.9861 | -18246.5 | -2281.2 | 81 |  |  | Lift380_L124_cylinder_e | 1749.82 | 13.6931 | 2575 | 2017-01-01 15:38
7 / 176 . | 93.5343 | 0.1327 | 1.6649 | 1.2353 | 0.0262 | 0.084 | 96.6774 | -18236.4 | -2280.5 | 80 |  |  | Lift380_L124_cylinder_e | 1759.88 | 12.7945 | 2576 | 2017-01-01 15:40
7 / 177 . | 96.1499 | 0.0554 | 1.41 | 0.8698 | 0.0034 | 0.0629 | 98.5515 | -18226.4 | -2279.9 | 80 |  |  | Lift380_L124_cylinder_e | 1769.93 | 12.9724 | 2577 | 2017-01-01 15:43
7 / 178 . | 92.9992 | 0.0836 | 2.6846 | 1.3283 | 0.0119 | 0.0741 | 97.1818 | -18216.4 | -2279.3 | 80 |  |  | Lift380_L124_cylinder_e | 1779.99 | 12.8826 | 2578 | 2017-01-01 15:46
7 / 179 . | 72.4165 | 0.1816 | 23.6944 | 2.221 | 0.0507 | 0.0876 | 98.6518 | -18206.3 | -2278.7 | 80 |  |  | Lift380_L124_cylinder_e | 1790.05 | 13.4323 | 2579 | 2017-01-01 15:48
7 / 180 . | 82.8724 | 0.1224 | 18.5762 | 2.0885 | 0.0395 | 0.0845 | 103.7835 | -18196.3 | -2278.1 | 80 |  |  | Lift380_L124_cylinder_e | 1800.1 | 14.0258 | 2580 | 2017-01-01 15:51
7 / 181 . | 70.7412 | 0.283 | 22.9064 | 2.9906 | 0.1196 | 0.146 | 97.1868 | -18186.2 | -2277.5 | 80 |  |  | Lift380_L124_cylinder_e | 1810.16 | 13.3721 | 2581 | 2017-01-01 15:54
7 / 182 . | 71.4913 | 0.1513 | 25.2239 | 2.1419 | 0.0572 | 0.0819 | 99.1476 | -18176.2 | -2276.9 | 80 |  |  | Lift380_L124_cylinder_e | 1820.21 | 13.4999 | 2582 | 2017-01-01 15:57
7 / 183 . | 71.9765 | 0.7463 | 16.9039 | 8.1162 | 0.441 | 0.3681 | 98.5519 | -18166.2 | -2276.2 | 80 |  |  | Lift380_L124_cylinder_e | 1830.27 | 14.3734 | 2583 | 2017-01-01 15:59
7 / 184 . | 63.356 | 1.4487 | 12.4714 | 22.3844 | 0.9707 | 0.9206 | 101.5518 | -18156.1 | -2275.6 | 80 |  |  | Lift380_L124_cylinder_e | 1840.33 | 17.1301 | 2584 | 2017-01-01 16:02
7 / 185 . | 71.0641 | 0.4758 | 21.7026 | 4.2266 | 0.3178 | 0.2832 | 98.0702 | -18146.1 | -2275 | 80 |  |  | Lift380_L124_cylinder_e | 1850.38 | 13.7129 | 2585 | 2017-01-01 16:05
7 / 186 . | 83.945 | 0.0852 | 12.8441 | 1.5146 | 0.0306 | 0.0635 | 98.4831 | -18136 | -2274.4 | 81 |  |  | Lift380_L124_cylinder_e | 1860.44 | 13.1843 | 2586 | 2017-01-01 16:08
7 / 187 . | 87.4662 | 0.1637 | 10.1522 | 2.2281 | 0.0733 | 0.1224 | 100.2059 | -18126 | -2273.8 | 81 |  |  | Lift380_L124_cylinder_e | 1870.5 | 13.5074 | 2587 | 2017-01-01 16:10
7 / 188 . | 79.658 | 0.5521 | 11.2287 | 9.5709 | 0.5807 | 0.5033 | 102.0937 | -18116 | -2273.2 | 81 |  |  | Lift380_L124_cylinder_e | 1880.56 | 15.0462 | 2588 | 2017-01-01 16:13
7 / 189 . | 96.1297 | 0.0408 | 1.3055 | 0.8564 | 0.0121 | 0.0594 | 98.4039 | -18105.9 | -2272.6 | 81 |  |  | Lift380_L124_cylinder_e | 1890.61 | 12.9509 | 2589 | 2017-01-01 16:16
7 / 190 . | 94.601 | 0.0698 | 1.9279 | 1.083 | 0.0212 | 0.0859 | 97.7889 | -18095.9 | -2271.9 | 81 |  |  | Lift380_L124_cylinder_e | 1900.67 | 12.9175 | 2590 | 2017-01-01 16:18
7 / 191 . | 79.5053 | 0.1464 | 19.5978 | 2.3266 | 0.094 | 0.1287 | 101.7988 | -18085.9 | -2271.3 | 81 |  |  | Lift380_L124_cylinder_e | 1910.72 | 13.8283 | 2591 | 2017-01-01 16:21
7 / 192 . | 73.3006 | 0.1335 | 23.5646 | 1.9356 | 0.0273 | 0.1161 | 99.0776 | -18075.8 | -2270.7 | 81 |  |  | Lift380_L124_cylinder_e | 1920.78 | 13.4416 | 2592 | 2017-01-01 16:24
7 / 193 . | 95.4813 | 0.0624 | 1.5949 | 1.0557 | 0.0138 | 0.0915 | 98.2996 | -18065.8 | -2270.1 | 81 |  |  | Lift380_L124_cylinder_e | 1930.84 | 12.976 | 2593 | 2017-01-01 16:27
7 / 194 . | 95.8881 | 0.0501 | 1.5338 | 0.9559 | 0.0232 | 0.0578 | 98.509 | -18055.7 | -2269.5 | 81 |  |  | Lift380_L124_cylinder_e | 1940.89 | 12.9839 | 2594 | 2017-01-01 16:29
7 / 195 . | 76.4677 | 0.6483 | 11.0331 | 10.8278 | 0.9138 | 0.8034 | 100.6941 | -18045.7 | -2268.9 | 81 |  |  | Lift380_L124_cylinder_e | 1950.95 | 15.1417 | 2595 | 2017-01-01 16:32
7 / 196 . | 71.6266 | 0.4124 | 22.6301 | 2.8743 | 0.1656 | 0.1393 | 97.8484 | -18035.7 | -2268.3 | 81 |  |  | Lift380_L124_cylinder_e | 1961.01 | 13.4406 | 2596 | 2017-01-01 16:35
7 / 197 . | 92.5972 | 0.096 | 2.2697 | 1.703 | 0.0393 | 0.083 | 96.7882 | -18025.6 | -2267.6 | 81 |  |  | Lift380_L124_cylinder_e | 1971.06 | 12.8918 | 2597 | 2017-01-01 16:38
7 / 198 . | 96.4727 | 0.0445 | 1.2287 | 0.8346 | 0.0403 | 0.0563 | 98.6771 | -18015.6 | -2267 | 81 |  |  | Lift380_L124_cylinder_e | 1981.12 | 12.9854 | 2598 | 2017-01-01 16:40
7 / 199 . | 96.1106 | 0.0472 | 1.3842 | 0.9524 | 0.0067 | 0.0716 | 98.5727 | -18005.6 | -2266.4 | 81 |  |  | Lift380_L124_cylinder_e | 1991.18 | 12.9897 | 2599 | 2017-01-01 16:43
7 / 200 . | 71.6225 | 0.1957 | 24.3307 | 2.2963 | 0.0503 | 0.1076 | 98.6031 | -17995.5 | -2265.8 | 81 |  |  | Lift380_L124_cylinder_e | 2001.23 | 13.4466 | 2600 | 2017-01-01 16:46
7 / 201 . | 96.4975 | 0.0435 | 1.5421 | 0.9178 | 0.0099 | 0.0639 | 99.0747 | -17985.5 | -2265.2 | 82 |  |  | Lift380_L124_cylinder_e | 2011.29 | 13.0505 | 2601 | 2017-01-01 16:48
7 / 202 . | 80.1527 | 0.4316 | 14.7691 | 6.7674 | 0.5261 | 0.3831 | 103.03 | -17975.4 | -2264.6 | 82 |  |  | Lift380_L124_cylinder_e | 2021.35 | 14.7344 | 2602 | 2017-01-01 16:51
7 / 203 . | 96.271 | 0.0427 | 1.3627 | 0.8959 | -0.0008 | 0.0813 | 98.6529 | -17965.4 | -2264 | 82 |  |  | Lift380_L124_cylinder_e | 2031.4 | 12.9911 | 2603 | 2017-01-01 16:54
7 / 204 . | 73.6291 | 0.1274 | 24.2144 | 1.765 | 0.0347 | 0.0569 | 99.8275 | -17955.4 | -2263.4 | 82 |  |  | Lift380_L124_cylinder_e | 2041.46 | 13.5122 | 2604 | 2017-01-01 16:57
7 / 205 . | 78.659 | 0.1713 | 16.9642 | 3.1228 | 0.2377 | 0.2755 | 99.4305 | -17945.3 | -2262.7 | 82 |  |  | Lift380_L124_cylinder_e | 2051.52 | 13.6575 | 2605 | 2017-01-01 16:59
7 / 206 . | 95.993 | 0.0528 | 1.5381 | 0.9247 | 0.0274 | 0.0589 | 98.595 | -17935.3 | -2262.1 | 81 |  |  | Lift380_L124_cylinder_e | 2061.57 | 12.9908 | 2606 | 2017-01-01 17:02
7 / 207 . | 71.1374 | 0.9707 | 16.5404 | 11.8131 | 0.5618 | 0.5093 | 101.5327 | -17925.3 | -2261.5 | 81 |  |  | Lift380_L124_cylinder_e | 2071.63 | 15.3792 | 2607 | 2017-01-01 17:05
7 / 208 . | 68.5691 | 0.5068 | 23.811 | 3.8009 | 0.2719 | 0.282 | 97.2417 | -17915.2 | -2260.9 | 81 |  |  | Lift380_L124_cylinder_e | 2081.68 | 13.5518 | 2608 | 2017-01-01 17:08
7 / 209 . | 95.4107 | 0.1064 | 1.8184 | 1.1396 | 0.0299 | 0.084 | 98.589 | -17905.2 | -2260.3 | 81 |  |  | Lift380_L124_cylinder_e | 2091.74 | 13.03 | 2609 | 2017-01-01 17:10
7 / 210 . | 94.7795 | 0.0534 | 2.082 | 1.2632 | 0.0273 | 0.0681 | 98.2736 | -17895.1 | -2259.7 | 81 |  |  | Lift380_L124_cylinder_e | 2101.79 | 13.0097 | 2610 | 2017-01-01 17:13
7 / 211 . | 83.3404 | 0.3371 | 8.9017 | 7.8779 | 0.4801 | 0.4457 | 101.3829 | -17885.1 | -2259.1 | 81 |  |  | Lift380_L124_cylinder_e | 2111.85 | 14.6418 | 2611 | 2017-01-01 17:16
7 / 212 . | 96.0041 | 0.0438 | 1.4369 | 0.9942 | 0.0021 | 0.0891 | 98.5702 | -17875.1 | -2258.4 | 81 |  |  | Lift380_L124_cylinder_e | 2121.91 | 12.9981 | 2612 | 2017-01-01 17:18
7 / 213 . | 82.2259 | 0.4207 | 11.7128 | 6.2649 | 0.5627 | 0.4954 | 101.6824 | -17865 | -2257.8 | 81 |  |  | Lift380_L124_cylinder_e | 2131.96 | 14.4666 | 2613 | 2017-01-01 17:21
7 / 214 . | 96.3385 | 0.0316 | 1.1942 | 0.7424 | 0.0226 | 0.0729 | 98.4022 | -17855 | -2257.2 | 81 |  |  | Lift380_L124_cylinder_e | 2142.02 | 12.9344 | 2614 | 2017-01-01 17:24
7 / 215 . | 71.5496 | 0.4041 | 21.9666 | 3.0752 | 0.2217 | 0.1931 | 97.4104 | -17845 | -2256.6 | 81 |  |  | Lift380_L124_cylinder_e | 2152.08 | 13.423 | 2615 | 2017-01-01 17:27
7 / 216 . | 93.949 | 0.094 | 1.5294 | 1.129 | 0.0103 | 0.0508 | 96.7626 | -17834.9 | -2256 | 82 |  |  | Lift380_L124_cylinder_e | 2162.14 | 12.7816 | 2616 | 2017-01-01 17:29
7 / 217 . | 94.4893 | 0.0566 | 2.4551 | 1.1855 | 0.0019 | 0.0685 | 98.2569 | -17824.9 | -2255.4 | 82 |  |  | Lift380_L124_cylinder_e | 2172.19 | 12.9955 | 2617 | 2017-01-01 17:32
7 / 218 . | 73.9195 | 0.8682 | 12.2543 | 13.1566 | 0.7974 | 0.7658 | 101.7617 | -17814.8 | -2254.8 | 82 |  |  | Lift380_L124_cylinder_e | 2182.25 | 15.6435 | 2618 | 2017-01-01 17:35
7 / 219 . | 74.4751 | 0.1285 | 22.5419 | 1.8555 | 0.0123 | 0.0837 | 99.097 | -17804.8 | -2254.1 | 82 |  |  | Lift380_L124_cylinder_e | 2192.3 | 13.4153 | 2619 | 2017-01-01 17:38
7 / 220 . | 85.5441 | 0.1216 | 8.5279 | 1.5453 | 0.0475 | 0.0745 | 95.8609 | -17794.8 | -2253.5 | 82 |  |  | Lift380_L124_cylinder_e | 2202.36 | 12.8083 | 2620 | 2017-01-01 17:40
7 / 221 . | 88.9075 | 0.0909 | 9.7506 | 1.8468 | 0.0231 | 0.0558 | 100.6748 | -17784.7 | -2252.9 | 82 |  |  | Lift380_L124_cylinder_e | 2212.42 | 13.4895 | 2621 | 2017-01-01 17:43
7 / 222 . | 94.5163 | 0.0597 | 2.121 | 1.299 | 0.0207 | 0.0382 | 98.0549 | -17774.7 | -2252.3 | 82 |  |  | Lift380_L124_cylinder_e | 2222.47 | 12.9829 | 2622 | 2017-01-01 17:46
7 / 223 . | 80.3207 | 0.3039 | 12.9026 | 2.7375 | 0.1793 | 0.1634 | 96.6074 | -17764.7 | -2251.7 | 82 |  |  | Lift380_L124_cylinder_e | 2232.53 | 13.1659 | 2623 | 2017-01-01 17:48
7 / 224 . | 84.7434 | 0.2688 | 12.5376 | 2.8481 | 0.2247 | 0.2012 | 100.8239 | -17754.6 | -2251.1 | 82 |  |  | Lift380_L124_cylinder_e | 2242.59 | 13.7388 | 2624 | 2017-01-01 17:51
7 / 225 . | 68.226 | 0.8464 | 14.346 | 16.5462 | 0.8661 | 0.7826 | 101.6132 | -17744.6 | -2250.5 | 82 |  |  | Lift380_L124_cylinder_e | 2252.64 | 16.1986 | 2625 | 2017-01-01 17:54
7 / 226 . | 69.8994 | 0.447 | 25.1239 | 5.1459 | 0.5564 | 0.4437 | 101.6162 | -17734.5 | -2249.8 | 82 |  |  | Lift380_L124_cylinder_e | 2262.7 | 14.4058 | 2626 | 2017-01-01 17:57
7 / 227 . | 95.7723 | 0.045 | 1.5545 | 0.9949 | 0.0453 | 0.0641 | 98.4762 | -17724.5 | -2249.2 | 82 |  |  | Lift380_L124_cylinder_e | 2272.76 | 12.9898 | 2627 | 2017-01-01 17:59
7 / 228 . | 85.8721 | 0.2098 | 9.3521 | 2.0309 | 0.1278 | 0.091 | 97.6837 | -17714.5 | -2248.6 | 82 |  |  | Lift380_L124_cylinder_e | 2282.81 | 13.1428 | 2628 | 2017-01-01 18:02
7 / 229 . | 73.9851 | 0.5115 | 17.7694 | 8.7559 | 0.4409 | 0.402 | 101.8647 | -17704.4 | -2248 | 82 |  |  | Lift380_L124_cylinder_e | 2292.87 | 14.9215 | 2629 | 2017-01-01 18:05
7 / 230 . | 87.0041 | 0.1478 | 7.7251 | 2.1724 | 0.0984 | 0.1338 | 97.2814 | -17694.4 | -2247.4 | 82 |  |  | Lift380_L124_cylinder_e | 2302.92 | 13.0988 | 2630 | 2017-01-01 18:08
7 / 231 . | 96.133 | 0.0445 | 1.6967 | 1.0246 | 0.0155 | 0.0833 | 98.9977 | -17684.4 | -2246.8 | 83 |  |  | Lift380_L124_cylinder_e | 2312.98 | 13.0622 | 2631 | 2017-01-01 18:10
7 / 232 . | 84.9187 | 0.714 | 7.327 | 8.9533 | 0.4103 | 0.4387 | 102.7619 | -17674.3 | -2246.2 | 83 |  |  | Lift380_L124_cylinder_e | 2323.04 | 14.9637 | 2632 | 2017-01-01 18:13
7 / 233 . | 85.7737 | 0.199 | 7.0588 | 3.6141 | 0.2236 | 0.272 | 97.1412 | -17664.3 | -2245.5 | 83 |  |  | Lift380_L124_cylinder_e | 2333.1 | 13.3369 | 2633 | 2017-01-01 18:16
7 / 234 . | 95.5131 | 0.0593 | 1.8452 | 1.0977 | 0.0125 | 0.042 | 98.5697 | -17654.2 | -2244.9 | 83 |  |  | Lift380_L124_cylinder_e | 2343.15 | 13.0142 | 2634 | 2017-01-01 18:18
7 / 235 . | 96.5493 | 0.0413 | 1.3602 | 0.8651 | 0.01 | 0.0752 | 98.9011 | -17644.2 | -2244.3 | 83 |  |  | Lift380_L124_cylinder_e | 2353.21 | 13.0191 | 2635 | 2017-01-01 18:21
7 / 236 . | 94.4569 | 0.0678 | 1.8287 | 1.1165 | 0.0076 | 0.0466 | 97.5241 | -17634.2 | -2243.7 | 83 |  |  | Lift380_L124_cylinder_e | 2363.27 | 12.881 | 2636 | 2017-01-01 18:24
7 / 237 . | 73.9922 | 0.5129 | 17.863 | 6.3569 | 0.4231 | 0.3667 | 99.5148 | -17624.1 | -2243.1 | 83 |  |  | Lift380_L124_cylinder_e | 2373.32 | 14.2265 | 2637 | 2017-01-01 18:27
7 / 238 . | 73.9871 | 0.3384 | 18.34 | 4.3371 | 0.4686 | 0.3958 | 97.867 | -17614.1 | -2242.5 | 83 |  |  | Lift380_L124_cylinder_e | 2383.38 | 13.7051 | 2638 | 2017-01-01 18:29
7 / 239 . | 66.5342 | 1.4254 | 9.7649 | 22.3142 | 1.0104 | 0.8764 | 101.9256 | -17604.1 | -2241.9 | 83 |  |  | Lift380_L124_cylinder_e | 2393.43 | 17.1405 | 2639 | 2017-01-01 18:32
7 / 240 . | 96.0307 | 0.0618 | 1.5141 | 1.0443 | -0.0079 | 0.0468 | 98.6899 | -17594 | -2241.2 | 83 |  |  | Lift380_L124_cylinder_e | 2403.49 | 13.0159 | 2640 | 2017-01-01 18:35
7 / 241 . | 95.4385 | 0.0464 | 1.8754 | 1.08 | 0.0118 | 0.08 | 98.5321 | -17584 | -2240.6 | 83 |  |  | Lift380_L124_cylinder_e | 2413.55 | 13.0114 | 2641 | 2017-01-01 18:38
7 / 242 . | 87.1914 | 0.3047 | 5.4069 | 6.1137 | 0.2167 | 0.2422 | 99.4755 | -17573.9 | -2240 | 83 |  |  | Lift380_L124_cylinder_e | 2423.6 | 14.0183 | 2642 | 2017-01-01 18:40
7 / 243 . | 96.2491 | 0.045 | 1.5122 | 0.9726 | 0.0191 | 0.0786 | 98.8767 | -17563.9 | -2239.4 | 83 |  |  | Lift380_L124_cylinder_e | 2433.66 | 13.0362 | 2643 | 2017-01-01 18:43
7 / 244 . | 92.5698 | 0.0577 | 2.0033 | 1.2285 | -0.0018 | 0.0704 | 95.928 | -17553.9 | -2238.8 | 83 |  |  | Lift380_L124_cylinder_e | 2443.72 | 12.6949 | 2644 | 2017-01-01 18:46
7 / 245 . | 87.4984 | 0.1954 | 9.6378 | 2.9068 | 0.1845 | 0.2085 | 100.6313 | -17543.8 | -2238.2 | 83 |  |  | Lift380_L124_cylinder_e | 2453.77 | 13.6906 | 2645 | 2017-01-01 18:48
7 / 246 . | 66.2148 | 0.9322 | 8.9693 | 19.8769 | 0.9014 | 0.8577 | 97.7522 | -17533.8 | -2237.6 | 83 |  |  | Lift380_L124_cylinder_e | 2463.83 | 16.1886 | 2646 | 2017-01-01 18:51
7 / 247 . | 95.2936 | 0.0641 | 2.083 | 1.2648 | 0.0051 | 0.0802 | 98.7909 | -17523.8 | -2236.9 | 84 |  |  | Lift380_L124_cylinder_e | 2473.89 | 13.0757 | 2647 | 2017-01-01 18:54
7 / 248 . | 93.9429 | 0.0615 | 3.0103 | 1.3059 | 0.0124 | 0.0814 | 98.4144 | -17513.7 | -2236.3 | 84 |  |  | Lift380_L124_cylinder_e | 2483.94 | 13.0437 | 2648 | 2017-01-01 18:57
7 / 249 . | 74.6999 | 0.15 | 22.1112 | 2.0144 | 0.0293 | 0.0796 | 99.0844 | -17503.7 | -2235.7 | 84 |  |  | Lift380_L124_cylinder_e | 2494 | 13.4362 | 2649 | 2017-01-01 18:59
7 / 250 . | 88.6614 | 0.337 | 5.732 | 8.0739 | 0.482 | 0.4067 | 103.693 | -17493.6 | -2235.1 | 84 |  |  | Lift380_L124_cylinder_e | 2504.06 | 14.9373 | 2650 | 2017-01-01 19:02
7 / 251 . | 83.8587 | 0.257 | 7.7386 | 4.8392 | 0.2029 | 0.214 | 97.1103 | -17483.6 | -2234.5 | 82 |  |  | Lift380_L124_cylinder_e | 2514.11 | 13.5255 | 2651 | 2017-01-01 19:05
7 / 252 . | 96.1743 | 0.046 | 1.2918 | 0.8131 | -0.0083 | 0.0809 | 98.3978 | -17473.6 | -2233.9 | 82 |  |  | Lift380_L124_cylinder_e | 2524.16 | 12.9429 | 2652 | 2017-01-01 19:08
7 / 253 . | 94.5646 | 0.0711 | 2.5316 | 1.419 | -0.0079 | 0.0797 | 98.658 | -17463.5 | -2233.3 | 82 |  |  | Lift380_L124_cylinder_e | 2534.22 | 13.0857 | 2653 | 2017-01-01 19:10
7 / 254 . | 95.4823 | 0.0532 | 1.5674 | 0.9763 | 0.0184 | 0.0782 | 98.1757 | -17453.5 | -2232.6 | 82 |  |  | Lift380_L124_cylinder_e | 2544.28 | 12.946 | 2654 | 2017-01-01 19:13
7 / 255 . | 82.1642 | 0.2518 | 12.0171 | 2.7392 | 0.133 | 0.1625 | 97.4679 | -17443.5 | -2232 | 82 |  |  | Lift380_L124_cylinder_e | 2554.33 | 13.2635 | 2655 | 2017-01-01 19:16
7 / 256 . | 92.7887 | 0.1178 | 2.8534 | 1.6361 | 0.0136 | 0.0739 | 97.4835 | -17433.4 | -2231.4 | 83 |  |  | Lift380_L124_cylinder_e | 2564.39 | 12.9726 | 2656 | 2017-01-01 19:19
7 / 257 . | 92.8161 | 0.074 | 3.6154 | 1.4071 | 0.0096 | 0.0584 | 97.9806 | -17423.4 | -2230.8 | 83 |  |  | Lift380_L124_cylinder_e | 2574.45 | 13.0063 | 2657 | 2017-01-01 19:21
7 / 258 . | 91.2075 | 0.0808 | 4.977 | 1.2884 | 0.022 | 0.0688 | 97.6445 | -17413.3 | -2230.2 | 83 |  |  | Lift380_L124_cylinder_e | 2584.5 | 12.96 | 2658 | 2017-01-01 19:24
7 / 259 . | 94.0212 | 0.0716 | 3.4878 | 1.255 | 0.0132 | 0.0598 | 98.9085 | -17403.3 | -2229.6 | 83 |  |  | Lift380_L124_cylinder_e | 2594.56 | 13.102 | 2659 | 2017-01-01 19:27
7 / 260 . | 95.8543 | 0.0349 | 1.5685 | 0.984 | 0.0132 | 0.0597 | 98.5146 | -17393.3 | -2229 | 83 |  |  | Lift380_L124_cylinder_e | 2604.62 | 12.9886 | 2660 | 2017-01-01 19:29
7 / 261 . | 78.234 | 0.4741 | 6.7356 | 8.0198 | 0.4716 | 0.5023 | 94.4374 | -17383.2 | -2228.4 | 83 |  |  | Lift380_L124_cylinder_e | 2614.67 | 13.7442 | 2661 | 2017-01-01 19:32
7 / 262 . | 81.6389 | 0.3507 | 13.8189 | 6.9105 | 0.5794 | 0.447 | 103.7454 | -17373.2 | -2227.7 | 83 |  |  | Lift380_L124_cylinder_e | 2624.73 | 14.8562 | 2662 | 2017-01-01 19:35
7 / 263 . | 66.1329 | 0.6009 | 23.9606 | 3.9518 | 0.4855 | 0.467 | 95.5988 | -17363.2 | -2227.1 | 83 |  |  | Lift380_L124_cylinder_e | 2634.79 | 13.4129 | 2663 | 2017-01-01 19:38
7 / 264 . | 96.2472 | 0.044 | 1.3161 | 0.8654 | -0.0052 | 0.1107 | 98.5782 | -17353.1 | -2226.5 | 83 |  |  | Lift380_L124_cylinder_e | 2644.84 | 12.979 | 2664 | 2017-01-01 19:40
7 / 265 . | 93.3231 | 0.0631 | 1.6579 | 1.117 | 0.0264 | 0.0955 | 96.283 | -17343.1 | -2225.9 | 83 |  |  | Lift380_L124_cylinder_e | 2654.9 | 12.7264 | 2665 | 2017-01-01 19:43
7 / 266 . | 81.3637 | 0.6975 | 7.7412 | 11.0218 | 0.6276 | 0.5339 | 101.9856 | -17333 | -2225.3 | 84 |  |  | Lift380_L124_cylinder_e | 2664.96 | 15.2377 | 2666 | 2017-01-01 19:46
7 / 267 . | 92.171 | 0.1156 | 3.1173 | 2.3522 | 0.0076 | 0.0791 | 97.8427 | -17323 | -2224.7 | 84 |  |  | Lift380_L124_cylinder_e | 2675.01 | 13.1364 | 2667 | 2017-01-01 19:49
7 / 268 . | 84.4193 | 0.2975 | 7.287 | 7.2972 | 0.3522 | 0.373 | 100.0262 | -17313 | -2224.1 | 84 |  |  | Lift380_L124_cylinder_e | 2685.07 | 14.3314 | 2668 | 2017-01-01 19:51
7 / 269 . | 96.4086 | 0.0488 | 1.5719 | 1.102 | 0.0226 | 0.0475 | 99.2015 | -17302.9 | -2223.4 | 84 |  |  | Lift380_L124_cylinder_e | 2695.13 | 13.0964 | 2669 | 2017-01-01 19:54
7 / 270 . | 94.8331 | 0.1021 | 1.7344 | 1.3877 | 0.0392 | 0.103 | 98.1995 | -17292.9 | -2222.8 | 84 |  |  | Lift380_L124_cylinder_e | 2705.18 | 13.0218 | 2670 | 2017-01-01 19:57
7 / 271 . | 75.9846 | 0.1683 | 23.4579 | 2.1119 | 0.0274 | 0.0824 | 101.8325 | -17282.9 | -2222.2 | 83 |  |  | Lift380_L124_cylinder_e | 2715.24 | 13.8225 | 2671 | 2017-01-01 19:59
7 / 272 . | 90.4782 | 0.1428 | 4.4609 | 1.8318 | 0.0535 | 0.1202 | 97.0874 | -17272.8 | -2221.6 | 83 |  |  | Lift380_L124_cylinder_e | 2725.29 | 12.979 | 2672 | 2017-01-01 20:02
7 / 273 . | 73.5645 | 0.1652 | 21.8071 | 2.2195 | 0.0904 | 0.1412 | 97.9879 | -17262.8 | -2221 | 83 |  |  | Lift380_L124_cylinder_e | 2735.35 | 13.3387 | 2673 | 2017-01-01 20:05
7 / 274 . | 72.7034 | 0.1724 | 23.0577 | 2.3775 | 0.1469 | 0.1749 | 98.6328 | -17252.7 | -2220.4 | 83 |  |  | Lift380_L124_cylinder_e | 2745.4 | 13.4716 | 2674 | 2017-01-01 20:08
7 / 275 . | 89.4412 | 0.2145 | 2.7687 | 3.1278 | 0.1424 | 0.1603 | 95.8549 | -17242.7 | -2219.8 | 83 |  |  | Lift380_L124_cylinder_e | 2755.46 | 13.0249 | 2675 | 2017-01-01 20:10
7 / 276 . | 71.98 | 0.1964 | 24.0388 | 2.8943 | 0.169 | 0.201 | 99.4794 | -17232.7 | -2219.1 | 84 |  |  | Lift380_L124_cylinder_e | 2765.52 | 13.6799 | 2676 | 2017-01-01 20:13
7 / 277 . | 68.1319 | 0.2738 | 21.8367 | 4.9565 | 0.4273 | 0.3996 | 96.0258 | -17222.6 | -2218.5 | 84 |  |  | Lift380_L124_cylinder_e | 2775.58 | 13.5955 | 2677 | 2017-01-01 20:16
7 / 278 . | 95.4678 | 0.0582 | 2.6835 | 1.2317 | 0.0005 | 0.054 | 99.4957 | -17212.6 | -2217.9 | 85 |  |  | Lift380_L124_cylinder_e | 2785.64 | 13.1643 | 2678 | 2017-01-01 20:19
7 / 279 . | 96.6109 | 0.0501 | 1.3849 | 0.9175 | 0.0269 | 0.0615 | 99.0519 | -17202.6 | -2217.3 | 85 |  |  | Lift380_L124_cylinder_e | 2795.69 | 13.0478 | 2679 | 2017-01-01 20:22
7 / 280 . | 96.3788 | 0.051 | 1.4968 | 0.959 | 0.0346 | 0.0606 | 98.9808 | -17192.5 | -2216.7 | 85 |  |  | Lift380_L124_cylinder_e | 2805.75 | 13.0472 | 2680 | 2017-01-01 20:24
7 / 281 . | 96.1326 | 0.052 | 1.6579 | 1.0622 | 0.0114 | 0.087 | 99.0031 | -17182.5 | -2216.1 | 84 |  |  | Lift380_L124_cylinder_e | 2815.8 | 13.0683 | 2681 | 2017-01-01 20:27
7 / 282 . | 90.9689 | 0.2067 | 2.8035 | 2.5829 | 0.1264 | 0.1333 | 96.8218 | -17172.4 | -2215.5 | 84 |  |  | Lift380_L124_cylinder_e | 2825.86 | 13.0585 | 2682 | 2017-01-01 20:30
7 / 283 . | 69.1448 | 0.2512 | 25.3211 | 3.7817 | 0.2324 | 0.2825 | 99.0136 | -17162.4 | -2214.8 | 84 |  |  | Lift380_L124_cylinder_e | 2835.91 | 13.7917 | 2683 | 2017-01-01 20:32
7 / 284 . | 88.1606 | 0.0965 | 8.9693 | 1.4623 | 0.0138 | 0.0713 | 98.7738 | -17152.4 | -2214.2 | 84 |  |  | Lift380_L124_cylinder_e | 2845.97 | 13.1736 | 2684 | 2017-01-01 20:35
7 / 285 . | 79.2258 | 0.1596 | 17.6063 | 2.2888 | 0.0504 | 0.1216 | 99.4525 | -17142.3 | -2213.6 | 84 |  |  | Lift380_L124_cylinder_e | 2856.03 | 13.4906 | 2685 | 2017-01-01 20:38
7 / 286 . | 95.5432 | 0.0543 | 1.7578 | 1.0721 | 0.0133 | 0.0625 | 98.5032 | -17132.3 | -2213 | 83 |  |  | Lift380_L124_cylinder_e | 2866.08 | 13.0032 | 2686 | 2017-01-01 20:41
7 / 287 . | 65.5618 | 0.5918 | 17.3183 | 8.5651 | 0.5577 | 0.5109 | 93.1056 | -17122.3 | -2212.4 | 83 |  |  | Lift380_L124_cylinder_e | 2876.14 | 13.7752 | 2687 | 2017-01-01 20:43
7 / 288 . | 76.0968 | 0.5066 | 15.1544 | 7.786 | 0.7059 | 0.4987 | 100.7485 | -17112.2 | -2211.8 | 83 |  |  | Lift380_L124_cylinder_e | 2886.19 | 14.6412 | 2688 | 2017-01-01 20:46
7 / 289 . | 68.3527 | 0.6997 | 16.2602 | 7.6652 | 0.4096 | 0.3959 | 93.7833 | -17102.2 | -2211.2 | 83 |  |  | Lift380_L124_cylinder_e | 2896.25 | 13.6746 | 2689 | 2017-01-01 20:49
7 / 290 . | 80.2915 | 0.1486 | 16.489 | 1.9842 | 0.0207 | 0.0728 | 99.0067 | -17092.1 | -2210.5 | 83 |  |  | Lift380_L124_cylinder_e | 2906.31 | 13.3632 | 2690 | 2017-01-01 20:51
7 / 291 . | 80.4896 | 0.1367 | 11.804 | 2.0049 | 0.0884 | 0.1124 | 94.636 | -17082.1 | -2209.9 | 83 |  |  | Lift380_L124_cylinder_e | 2916.36 | 12.7651 | 2691 | 2017-01-01 20:54
7 / 292 . | 74.7089 | 0.1658 | 20.1715 | 2.8425 | 0.1818 | 0.1545 | 98.2251 | -17072.1 | -2209.3 | 83 |  |  | Lift380_L124_cylinder_e | 2926.42 | 13.4663 | 2692 | 2017-01-01 20:57
7 / 293 . | 72.3699 | 0.2174 | 22.9156 | 2.6059 | 0.0727 | 0.1324 | 98.3139 | -17062 | -2208.7 | 83 |  |  | Lift380_L124_cylinder_e | 2936.47 | 13.4501 | 2693 | 2017-01-01 21:00
7 / 294 . | 92.5054 | 0.0681 | 4.4988 | 1.4988 | 0.0863 | 0.0591 | 98.7165 | -17052 | -2208.1 | 83 |  |  | Lift380_L124_cylinder_e | 2946.53 | 13.1356 | 2694 | 2017-01-01 21:02
7 / 295 . | 95.3379 | 0.0461 | 1.9082 | 0.91 | 0.0028 | 0.0927 | 98.2977 | -17042 | -2207.5 | 83 |  |  | Lift380_L124_cylinder_e | 2956.59 | 12.9544 | 2695 | 2017-01-01 21:05
7 / 296 . | 96.8288 | 0.0336 | 1.2057 | 0.874 | -0.0029 | 0.0776 | 99.0168 | -17031.9 | -2206.9 | 85 |  |  | Lift380_L124_cylinder_e | 2966.65 | 13.0327 | 2696 | 2017-01-01 21:08
7 / 297 . | 92.5212 | 0.0704 | 5.0455 | 1.446 | 0.0447 | 0.0879 | 99.2157 | -17021.9 | -2206.2 | 85 |  |  | Lift380_L124_cylinder_e | 2976.71 | 13.1955 | 2697 | 2017-01-01 21:11
7 / 298 . | 96.5275 | 0.0443 | 1.2076 | 0.8468 | -0.0042 | 0.0853 | 98.7074 | -17011.8 | -2205.6 | 85 |  |  | Lift380_L124_cylinder_e | 2986.76 | 12.9888 | 2698 | 2017-01-01 21:13
7 / 299 . | 95.9075 | 0.0368 | 1.5967 | 0.9879 | 0.0305 | 0.0678 | 98.6272 | -17001.8 | -2205 | 85 |  |  | Lift380_L124_cylinder_e | 2996.82 | 13.0073 | 2699 | 2017-01-01 21:16
7 / 300 . | 93.7094 | 0.0761 | 1.9797 | 1.0849 | 0.0048 | 0.0908 | 96.9457 | -16991.8 | -2204.4 | 85 |  |  | Lift380_L124_cylinder_e | 3006.88 | 12.8071 | 2700 | 2017-01-01 21:19
7 / 301 . | 78.8015 | 0.1622 | 18.6548 | 2.6772 | 0.1047 | 0.1533 | 100.5537 | -16981.7 | -2203.8 | 85 |  |  | Lift380_L124_cylinder_e | 3016.93 | 13.7173 | 2701 | 2017-01-01 21:22
7 / 302 . | 81.5407 | 0.1758 | 11.3279 | 2.8185 | 0.1079 | 0.6331 | 96.604 | -16971.7 | -2203.2 | 85 |  |  | Lift380_L124_cylinder_e | 3026.99 | 13.211 | 2702 | 2017-01-01 21:24
7 / 303 . | 74.9905 | 0.2322 | 21.6614 | 3.068 | 0.0927 | 0.1297 | 100.1745 | -16961.7 | -2202.6 | 85 |  |  | Lift380_L124_cylinder_e | 3037.04 | 13.7555 | 2703 | 2017-01-01 21:27
7 / 304 . | 95.0839 | 0.0727 | 2.0949 | 1.2109 | 0.0148 | 0.0465 | 98.5238 | -16951.6 | -2201.9 | 85 |  |  | Lift380_L124_cylinder_e | 3047.1 | 13.0296 | 2704 | 2017-01-01 21:30
7 / 305 . | 96.3653 | 0.0458 | 1.2656 | 0.8596 | 0.031 | 0.0769 | 98.6442 | -16941.6 | -2201.3 | 85 |  |  | Lift380_L124_cylinder_e | 3057.16 | 12.9867 | 2705 | 2017-01-01 21:32
7 / 306 . | 73.7369 | 0.2519 | 21.9066 | 3.0676 | 0.1923 | 0.2941 | 99.4493 | -16931.5 | -2200.7 | 85 |  |  | Lift380_L124_cylinder_e | 3067.21 | 13.6961 | 2706 | 2017-01-01 21:35
7 / 307 . | 82.0847 | 0.0854 | 13.771 | 1.5569 | 0.0319 | 0.0611 | 97.591 | -16921.5 | -2200.1 | 85 |  |  | Lift380_L124_cylinder_e | 3077.27 | 13.0843 | 2707 | 2017-01-01 21:38
7 / 308 . | 75.9099 | 0.3267 | 21.9542 | 5.1528 | 0.0916 | 0.1347 | 103.5701 | -16911.5 | -2199.5 | 86 |  |  | Lift380_L124_cylinder_e | 3087.33 | 14.5329 | 2708 | 2017-01-01 21:41
7 / 309 . | 76.8908 | 0.7203 | 11.7359 | 9.4371 | 0.757 | 0.5614 | 100.1026 | -16901.4 | -2198.9 | 86 |  |  | Lift380_L124_cylinder_e | 3097.39 | 14.7992 | 2709 | 2017-01-01 21:43
7 / 310 . | 95.6446 | 0.0806 | 1.6175 | 1.2013 | -0.004 | 0.0735 | 98.6135 | -16891.4 | -2198.3 | 86 |  |  | Lift380_L124_cylinder_e | 3107.44 | 13.0356 | 2710 | 2017-01-01 21:46
7 / 311 . | 89.2122 | 0.0807 | 2.4441 | 1.6618 | 0.0328 | 0.0754 | 93.507 | -16881.4 | -2197.6 | 85 |  |  | Lift380_L124_cylinder_e | 3117.49 | 12.4587 | 2711 | 2017-01-01 21:49
7 / 312 . | 94.3048 | 0.0606 | 2.7014 | 1.2369 | 0.0195 | 0.1019 | 98.4251 | -16871.3 | -2197 | 85 |  |  | Lift380_L124_cylinder_e | 3127.55 | 13.0343 | 2712 | 2017-01-01 21:52
7 / 313 . | 73.3652 | 0.2496 | 21.3149 | 2.9711 | 0.2897 | 0.3712 | 98.5617 | -16861.3 | -2196.4 | 85 |  |  | Lift380_L124_cylinder_e | 3137.61 | 13.5813 | 2713 | 2017-01-01 21:54
7 / 314 . | 83.7056 | 0.1176 | 14.3903 | 1.8502 | 0.0513 | 0.1077 | 100.2227 | -16851.2 | -2195.8 | 85 |  |  | Lift380_L124_cylinder_e | 3147.66 | 13.4873 | 2714 | 2017-01-01 21:57
7 / 315 . | 83.8585 | 0.3631 | 3.302 | 8.4087 | 1.6062 | 1.4446 | 98.9831 | -16841.2 | -2195.2 | 85 |  |  | Lift380_L124_cylinder_e | 3157.72 | 14.6248 | 2715 | 2017-01-01 22:00
7 / 316 . | 83.6154 | 0.1342 | 13.8727 | 1.7975 | 0.0395 | 0.0999 | 99.5592 | -16831.2 | -2194.6 | 85 |  |  | Lift380_L124_cylinder_e | 3167.78 | 13.3848 | 2716 | 2017-01-01 22:02
7 / 317 . | 96.2735 | 0.0484 | 1.3536 | 0.8829 | 0.008 | 0.0655 | 98.632 | -16821.1 | -2194 | 85 |  |  | Lift380_L124_cylinder_e | 3177.83 | 12.9854 | 2717 | 2017-01-01 22:05
7 / 318 . | 96.4174 | 0.0329 | 1.3756 | 0.8611 | 0.0071 | 0.0619 | 98.756 | -16811.1 | -2193.4 | 85 |  |  | Lift380_L124_cylinder_e | 3187.89 | 12.9979 | 2718 | 2017-01-01 22:08
7 / 319 . | 74.626 | 0.2153 | 20.9931 | 2.7446 | 0.0813 | 0.149 | 98.8092 | -16801 | -2192.7 | 85 |  |  | Lift380_L124_cylinder_e | 3197.95 | 13.5206 | 2719 | 2017-01-01 22:11
7 / 320 . | 68.7505 | 0.3244 | 19.4751 | 3.4919 | 0.1166 | 0.176 | 92.3344 | -16791 | -2192.1 | 85 |  |  | Lift380_L124_cylinder_e | 3208 | 12.79 | 2720 | 2017-01-01 22:13
7 / 321 . | 95.5028 | 0.05 | 2.0078 | 1.1523 | 0.0279 | 0.0746 | 98.8156 | -16781 | -2191.5 | 86 |  |  | Lift380_L124_cylinder_e | 3218.06 | 13.0626 | 2721 | 2017-01-01 22:16
7 / 322 . | 95.9231 | 0.0445 | 1.5489 | 0.916 | 0.0123 | 0.0427 | 98.4876 | -16770.9 | -2190.9 | 86 |  |  | Lift380_L124_cylinder_e | 3228.12 | 12.9717 | 2722 | 2017-01-01 22:19
7 / 323 . | 78.4883 | 0.4131 | 16.0975 | 4.3125 | 0.3019 | 0.3067 | 99.9199 | -16760.9 | -2190.3 | 86 |  |  | Lift380_L124_cylinder_e | 3238.17 | 13.9125 | 2723 | 2017-01-01 22:21
7 / 324 . | 96.5519 | 0.0387 | 1.2341 | 0.8514 | -0.0007 | 0.0968 | 98.7722 | -16750.9 | -2189.7 | 86 |  |  | Lift380_L124_cylinder_e | 3248.23 | 13.0001 | 2724 | 2017-01-01 22:24
7 / 325 . | 96.1813 | 0.045 | 1.2372 | 0.8271 | 0.0298 | 0.0676 | 98.388 | -16740.8 | -2189.1 | 86 |  |  | Lift380_L124_cylinder_e | 3258.29 | 12.9467 | 2725 | 2017-01-01 22:27
7 / 326 . | 95.954 | 0.0423 | 1.3226 | 0.9064 | 0.0211 | 0.0767 | 98.323 | -16730.8 | -2188.4 | 85 |  |  | Lift380_L124_cylinder_e | 3268.34 | 12.9518 | 2726 | 2017-01-01 22:30
7 / 327 . | 73.0446 | 0.3115 | 17.1813 | 4.5683 | 0.4095 | 0.436 | 95.9512 | -16720.7 | -2187.8 | 85 |  |  | Lift380_L124_cylinder_e | 3278.4 | 13.4788 | 2727 | 2017-01-01 22:32
7 / 328 . | 71.1035 | 0.2184 | 24.1264 | 2.4945 | 0.0624 | 0.1414 | 98.1465 | -16710.7 | -2187.2 | 85 |  |  | Lift380_L124_cylinder_e | 3288.45 | 13.4223 | 2728 | 2017-01-01 22:35
7 / 329 . | 81.7319 | 0.1352 | 16.0851 | 1.9612 | 0.0747 | 0.1443 | 100.1325 | -16700.7 | -2186.6 | 85 |  |  | Lift380_L124_cylinder_e | 3298.51 | 13.5176 | 2729 | 2017-01-01 22:38
7 / 330 . | 79.7637 | 0.3429 | 14.9599 | 4.2948 | 0.2114 | 0.2863 | 99.8588 | -16690.6 | -2186 | 85 |  |  | Lift380_L124_cylinder_e | 3308.56 | 13.8768 | 2730 | 2017-01-01 22:40
7 / 331 . | 95.7414 | 0.0607 | 1.6203 | 1.0179 | 0.0059 | 0.0431 | 98.4893 | -16680.6 | -2185.4 | 86 |  |  | Lift380_L124_cylinder_e | 3318.62 | 12.988 | 2731 | 2017-01-01 22:43
7 / 332 . | 96.0953 | 0.0415 | 1.4194 | 0.8864 | 0.0045 | 0.1089 | 98.556 | -16670.6 | -2184.8 | 86 |  |  | Lift380_L124_cylinder_e | 3328.68 | 12.9815 | 2732 | 2017-01-01 22:46
7 / 333 . | 79.7138 | 0.2056 | 13.5798 | 4.3845 | 0.633 | 0.6787 | 99.1953 | -16660.5 | -2184.1 | 86 |  |  | Lift380_L124_cylinder_e | 3338.74 | 13.8944 | 2733 | 2017-01-01 22:49
7 / 334 . | 96.3431 | 0.0435 | 1.3315 | 0.8341 | -0.0135 | 0.0791 | 98.6178 | -16650.5 | -2183.5 | 86 |  |  | Lift380_L124_cylinder_e | 3348.79 | 12.9744 | 2734 | 2017-01-01 22:51
7 / 335 . | 96.1188 | 0.0432 | 1.4903 | 0.9243 | 0.0027 | 0.074 | 98.6533 | -16640.4 | -2182.9 | 86 |  |  | Lift380_L124_cylinder_e | 3358.85 | 12.9965 | 2735 | 2017-01-01 22:54
7 / 336 . | 95.7714 | 0.0562 | 1.9642 | 1.19 | 0.015 | 0.0723 | 99.0693 | -16630.4 | -2182.3 | 86 |  |  | Lift380_L124_cylinder_e | 3368.91 | 13.0991 | 2736 | 2017-01-01 22:57
7 / 337 . | 96.1266 | 0.0468 | 1.691 | 1.0002 | 0.0233 | 0.0805 | 98.9684 | -16620.4 | -2181.7 | 86 |  |  | Lift380_L124_cylinder_e | 3378.96 | 13.0551 | 2737 | 2017-01-01 23:00
7 / 338 . | 84.7081 | 0.1058 | 16.0033 | 1.6558 | 0.0136 | 0.0183 | 102.505 | -16610.3 | -2181.1 | 86 |  |  | Lift380_L124_cylinder_e | 3389.02 | 13.7535 | 2738 | 2017-01-01 23:02
7 / 339 . | 82.6819 | 0.3603 | 7.937 | 5.1807 | 0.2146 | 0.2267 | 96.6013 | -16600.3 | -2180.5 | 87 |  |  | Lift380_L124_cylinder_e | 3399.08 | 13.518 | 2739 | 2017-01-01 23:05
7 / 340 . | 95.5113 | 0.0545 | 2.2721 | 1.0752 | -0.0053 | 0.0928 | 99.0005 | -16590.3 | -2179.8 | 87 |  |  | Lift380_L124_cylinder_e | 3409.13 | 13.0747 | 2740 | 2017-01-01 23:08
7 / 341 . | 88.9506 | 0.0893 | 7.5675 | 1.5268 | 0.1047 | 0.1771 | 98.416 | -16580.2 | -2179.2 | 86 |  |  | Lift380_L124_cylinder_e | 3419.19 | 13.148 | 2741 | 2017-01-01 23:11
7 / 342 . | 72.9291 | 0.178 | 18.1999 | 2.5916 | 0.217 | 0.2644 | 94.3801 | -16570.2 | -2178.6 | 86 |  |  | Lift380_L124_cylinder_e | 3429.24 | 12.9242 | 2742 | 2017-01-01 23:13
7 / 343 . | 91.809 | 0.1019 | 5.6826 | 2.168 | 0.0392 | 0.0801 | 99.8808 | -16560.1 | -2178 | 86 |  |  | Lift380_L124_cylinder_e | 3439.3 | 13.4019 | 2743 | 2017-01-01 23:16
7 / 344 . | 73.3358 | 0.2633 | 22.9733 | 4.735 | 0.2436 | 0.2596 | 101.8107 | -16550.1 | -2177.4 | 86 |  |  | Lift380_L124_cylinder_e | 3449.36 | 14.2829 | 2744 | 2017-01-01 23:19
7 / 345 . | 94.8862 | 0.0509 | 2.1072 | 1.1173 | 0.0327 | 0.0734 | 98.2677 | -16540.1 | -2176.8 | 86 |  |  | Lift380_L124_cylinder_e | 3459.41 | 12.9872 | 2745 | 2017-01-01 23:21
7 / 346 . | 73.9317 | 0.1883 | 22.2958 | 2.3063 | 0.0722 | 0.1675 | 98.9617 | -16530 | -2176.2 | 87 |  |  | Lift380_L124_cylinder_e | 3469.47 | 13.4846 | 2746 | 2017-01-01 23:24
7 / 347 . | 96.3169 | 0.0494 | 1.7947 | 0.8437 | 0.0111 | 0.0736 | 99.0895 | -16520 | -2175.5 | 87 |  |  | Lift380_L124_cylinder_e | 3479.53 | 13.0444 | 2747 | 2017-01-01 23:27
7 / 348 . | 96.5193 | 0.0332 | 1.2284 | 0.8521 | 0.0119 | 0.1114 | 98.7563 | -16510 | -2174.9 | 87 |  |  | Lift380_L124_cylinder_e | 3489.58 | 13.0015 | 2748 | 2017-01-01 23:30
7 / 349 . | 87.6076 | 0.1933 | 6.943 | 2.7919 | 0.1232 | 0.1358 | 97.7949 | -16499.9 | -2174.3 | 87 |  |  | Lift380_L124_cylinder_e | 3499.64 | 13.2599 | 2749 | 2017-01-01 23:32
7 / 350 . | 90.6276 | 0.103 | 5.0855 | 1.698 | 0.0198 | 0.0887 | 97.6225 | -16489.9 | -2173.7 | 87 |  |  | Lift380_L124_cylinder_e | 3509.7 | 13.0257 | 2750 | 2017-01-01 23:35
7 / 351 . | 73.6981 | 1.3231 | 12.4256 | 16.0911 | 0.6642 | 0.5604 | 104.7626 | -16479.8 | -2173.1 | 87 |  |  | Lift380_L124_cylinder_e | 3519.75 | 16.4583 | 2751 | 2017-01-01 23:38
7 / 352 . | 77.0216 | 0.305 | 16.65 | 3.6361 | 0.2844 | 0.342 | 98.2391 | -16469.8 | -2172.5 | 87 |  |  | Lift380_L124_cylinder_e | 3529.81 | 13.5943 | 2752 | 2017-01-01 23:41
7 / 353 . | 83.6409 | 0.3133 | 4.1263 | 8.267 | 0.3339 | 0.3051 | 96.9865 | -16459.8 | -2171.9 | 87 |  |  | Lift380_L124_cylinder_e | 3539.87 | 14.0491 | 2753 | 2017-01-01 23:43
7 / 354 . | 83.4003 | 0.3322 | 12.7791 | 4.7267 | 0.156 | 0.1758 | 101.57 | -16449.7 | -2171.2 | 87 |  |  | Lift380_L124_cylinder_e | 3549.92 | 14.1262 | 2754 | 2017-01-01 23:46
7 / 355 . | 74.3908 | 0.1843 | 21.7552 | 2.5384 | 0.0717 | 0.1147 | 99.0551 | -16439.7 | -2170.6 | 87 |  |  | Lift380_L124_cylinder_e | 3559.98 | 13.5221 | 2755 | 2017-01-01 23:49
7 / 356 . | 79.7037 | 0.1654 | 15.475 | 2.2174 | 0.0803 | 0.0699 | 97.7117 | -16429.7 | -2170 | 86 |  |  | Lift380_L124_cylinder_e | 3570.03 | 13.2292 | 2756 | 2017-01-01 23:51
7 / 357 . | 71.2533 | 0.3316 | 21.6346 | 5.0006 | 0.7011 | 0.6174 | 99.5386 | -16419.6 | -2169.4 | 86 |  |  | Lift380_L124_cylinder_e | 3580.09 | 14.1184 | 2757 | 2017-01-01 23:54
7 / 358 . | 76.5361 | 0.2635 | 18.9987 | 3.713 | 0.2677 | 0.2689 | 100.0478 | -16409.6 | -2168.8 | 86 |  |  | Lift380_L124_cylinder_e | 3590.14 | 13.8547 | 2758 | 2017-01-01 23:57
7 / 359 . | 95.9785 | 0.0375 | 1.273 | 0.8889 | -0.0021 | 0.0695 | 98.2453 | -16399.5 | -2168.2 | 86 |  |  | Lift380_L124_cylinder_e | 3600.2 | 12.9345 | 2759 | 2017-01-02
7 / 360 . | 71.9851 | 0.52 | 22.491 | 6.7199 | 0.0984 | 0.118 | 101.9323 | -16389.5 | -2167.6 | 86 |  |  | Lift380_L124_cylinder_e | 3610.26 | 14.573 | 2760 | 2017-01-02 00:02
7 / 361 . | 84.9474 | 0.1506 | 11.0096 | 1.8798 | 0.0426 | 0.079 | 98.1089 | -16379.5 | -2166.9 | 88 |  |  | Lift380_L124_cylinder_e | 3620.32 | 13.1785 | 2761 | 2017-01-02 00:05
7 / 362 . | 79.63 | 0.0881 | 19.0166 | 1.3588 | 0.0288 | 0.0833 | 100.2056 | -16369.4 | -2166.3 | 88 |  |  | Lift380_L124_cylinder_e | 3630.38 | 13.4472 | 2762 | 2017-01-02 00:08
7 / 363 . | 76.6471 | 0.1912 | 19.4239 | 2.3892 | 0.152 | 0.1734 | 98.9767 | -16359.4 | -2165.7 | 88 |  |  | Lift380_L124_cylinder_e | 3640.43 | 13.4821 | 2763 | 2017-01-02 00:11
7 / 364 . | 96.4648 | 0.038 | 1.3112 | 0.8526 | 0.0166 | 0.0786 | 98.7618 | -16349.4 | -2165.1 | 88 |  |  | Lift380_L124_cylinder_e | 3650.49 | 12.9998 | 2764 | 2017-01-02 00:13
7 / 365 . | 96.3065 | 0.0346 | 1.2448 | 0.8627 | -0.0031 | 0.0788 | 98.5243 | -16339.3 | -2164.5 | 88 |  |  | Lift380_L124_cylinder_e | 3660.55 | 12.9674 | 2765 | 2017-01-02 00:16
7 / 366 . | 74.2367 | 0.2255 | 17.8655 | 4.1094 | 1.0108 | 0.8656 | 98.3134 | -16329.3 | -2163.9 | 88 |  |  | Lift380_L124_cylinder_e | 3670.6 | 13.8499 | 2766 | 2017-01-02 00:19
7 / 367 . | 82.59 | 0.1173 | 14.2848 | 1.792 | 0.056 | 0.1134 | 98.9535 | -16319.2 | -2163.3 | 88 |  |  | Lift380_L124_cylinder_e | 3680.66 | 13.3132 | 2767 | 2017-01-02 00:21
7 / 368 . | 71.1562 | 0.293 | 20.8614 | 3.4494 | 0.1013 | 0.1084 | 95.9697 | -16309.2 | -2162.6 | 88 |  |  | Lift380_L124_cylinder_e | 3690.71 | 13.2598 | 2768 | 2017-01-02 00:24
7 / 369 . | 88.7357 | 0.1039 | 6.8054 | 1.7334 | 0.0172 | 0.0501 | 97.4457 | -16299.2 | -2162 | 88 |  |  | Lift380_L124_cylinder_e | 3700.77 | 13.0205 | 2769 | 2017-01-02 00:27
7 / 370 . | 92.6832 | 0.0968 | 3.6281 | 2.3208 | 0.2871 | 0.269 | 99.285 | -16289.1 | -2161.4 | 89 |  |  | Lift380_L124_cylinder_e | 3710.83 | 13.3833 | 2770 | 2017-01-02 00:30
7 / 371 . | 96.0357 | 0.0516 | 1.5012 | 0.8887 | 0.0194 | 0.0748 | 98.5714 | -16279.1 | -2160.8 | 88 |  |  | Lift380_L124_cylinder_e | 3720.88 | 12.9825 | 2771 | 2017-01-02 00:32
7 / 372 . | 75.0656 | 0.1731 | 21.4207 | 2.0739 | 0.0387 | 0.0774 | 98.8495 | -16269.1 | -2160.2 | 88 |  |  | Lift380_L124_cylinder_e | 3730.94 | 13.4091 | 2772 | 2017-01-02 00:35
7 / 373 . | 96.1247 | 0.0334 | 1.5521 | 0.7967 | 0.013 | 0.0818 | 98.6017 | -16259 | -2159.6 | 88 |  |  | Lift380_L124_cylinder_e | 3741 | 12.9724 | 2773 | 2017-01-02 00:38
7 / 374 . | 63.6895 | 2.4155 | 7.2787 | 26.4312 | 0.8742 | 0.7516 | 101.4407 | -16249 | -2159 | 88 |  |  | Lift380_L124_cylinder_e | 3751.05 | 17.6688 | 2774 | 2017-01-02 00:40
7 / 375 . | 84.2469 | 0.1281 | 12.2392 | 2.4173 | 0.2452 | 0.2896 | 99.5662 | -16238.9 | -2158.4 | 88 |  |  | Lift380_L124_cylinder_e | 3761.11 | 13.5181 | 2775 | 2017-01-02 00:43
7 / 376 . | 88.1437 | 0.1432 | 9.1182 | 2.2478 | 0.0907 | 0.1103 | 99.8539 | -16228.9 | -2157.7 | 87 |  |  | Lift380_L124_cylinder_e | 3771.16 | 13.4554 | 2776 | 2017-01-02 00:46
7 / 377 . | 74.7914 | 0.3949 | 4.5288 | 5.501 | 0.5227 | 0.4691 | 86.208 | -16218.9 | -2157.1 | 87 |  |  | Lift380_L124_cylinder_e | 3781.22 | 12.2528 | 2777 | 2017-01-02 00:49
7 / 378 . | 95.6108 | 0.0447 | 1.6257 | 0.9589 | -0.0049 | 0.0542 | 98.2893 | -16208.8 | -2156.5 | 87 |  |  | Lift380_L124_cylinder_e | 3791.27 | 12.9527 | 2778 | 2017-01-02 00:51
7 / 379 . | 95.9196 | 0.0581 | 1.3862 | 0.8681 | 0.013 | 0.0843 | 98.3293 | -16198.8 | -2155.9 | 87 |  |  | Lift380_L124_cylinder_e | 3801.33 | 12.9468 | 2779 | 2017-01-02 00:54
7 / 380 . | 95.9605 | 0.0411 | 1.2948 | 0.8016 | 0.0253 | 0.0679 | 98.1913 | -16188.8 | -2155.3 | 87 |  |  | Lift380_L124_cylinder_e | 3811.39 | 12.9171 | 2780 | 2017-01-02 00:57
7 / 381 . | 81.3896 | 1.3387 | 5.5839 | 14.2162 | 0.5711 | 0.5347 | 103.6342 | -16178.7 | -2154.7 | 88 |  |  | Lift380_L124_cylinder_e | 3821.45 | 15.9279 | 2781 | 2017-01-02 01:00
7 / 382 . | 74.2221 | 0.1779 | 23.3095 | 2.1807 | 0.0754 | 0.1545 | 100.1201 | -16168.7 | -2154.1 | 88 |  |  | Lift380_L124_cylinder_e | 3831.5 | 13.6242 | 2782 | 2017-01-02 01:02
7 / 383 . | 74.2813 | 0.1926 | 22.5038 | 2.1825 | 0.0456 | 0.1027 | 99.3086 | -16158.6 | -2153.4 | 88 |  |  | Lift380_L124_cylinder_e | 3841.56 | 13.5007 | 2783 | 2017-01-02 01:05
7 / 384 . | 92.9969 | 0.072 | 3.6601 | 1.274 | 0.0149 | 0.0813 | 98.0991 | -16148.6 | -2152.8 | 88 |  |  | Lift380_L124_cylinder_e | 3851.61 | 13.0043 | 2784 | 2017-01-02 01:08
7 / 385 . | 91.9302 | 0.1171 | 2.2233 | 1.8406 | 0.0371 | 0.0577 | 96.206 | -16138.6 | -2152.2 | 88 |  |  | Lift380_L124_cylinder_e | 3861.67 | 12.8341 | 2785 | 2017-01-02 01:11
7 / 386 . | 74.2071 | 0.1751 | 21.5979 | 2.2684 | 0.0823 | 0.1427 | 98.4735 | -16128.5 | -2151.6 | 88 |  |  | Lift380_L124_cylinder_e | 3871.73 | 13.4066 | 2786 | 2017-01-02 01:13
7 / 387 . | 66.4767 | 1.6943 | 10.6971 | 20.738 | 1.6682 | 1.2989 | 102.5731 | -16118.5 | -2151 | 88 |  |  | Lift380_L124_cylinder_e | 3881.78 | 17.1153 | 2787 | 2017-01-02 01:16
7 / 388 . | 95.2288 | 0.0484 | 1.6796 | 1.0591 | 0.0095 | 0.0804 | 98.1059 | -16108.5 | -2150.4 | 88 |  |  | Lift380_L124_cylinder_e | 3891.84 | 12.9504 | 2788 | 2017-01-02 01:19
7 / 389 . | 73.7359 | 0.2205 | 22.4484 | 2.4697 | 0.0744 | 0.1393 | 99.0883 | -16098.4 | -2149.8 | 88 |  |  | Lift380_L124_cylinder_e | 3901.9 | 13.5253 | 2789 | 2017-01-02 01:21
7 / 390 . | 73.7903 | 0.2365 | 21.1899 | 3.0901 | 0.249 | 0.2446 | 98.8004 | -16088.4 | -2149.1 | 88 |  |  | Lift380_L124_cylinder_e | 3911.95 | 13.6097 | 2790 | 2017-01-02 01:24
7 / 391 . | 94.9441 | 0.0534 | 2.2136 | 1.2021 | -0.0126 | 0.0191 | 98.4198 | -16078.3 | -2148.5 | 87 |  |  | Lift380_L124_cylinder_e | 3922 | 13.0092 | 2791 | 2017-01-02 01:27
7 / 392 . | 76.6421 | 0.1674 | 18.4701 | 2.1042 | 0.052 | 0.0892 | 97.525 | -16068.3 | -2147.9 | 87 |  |  | Lift380_L124_cylinder_e | 3932.06 | 13.2154 | 2792 | 2017-01-02 01:30
7 / 393 . | 75.7593 | 0.4423 | 13.0057 | 9.4096 | 0.5565 | 0.5244 | 99.6978 | -16058.3 | -2147.3 | 87 |  |  | Lift380_L124_cylinder_e | 3942.12 | 14.7272 | 2793 | 2017-01-02 01:32
7 / 394 . | 88.4435 | 0.236 | 2.3783 | 3.3169 | 0.0982 | 0.1339 | 94.6068 | -16048.2 | -2146.7 | 87 |  |  | Lift380_L124_cylinder_e | 3952.17 | 12.8799 | 2794 | 2017-01-02 01:35
7 / 395 . | 83.7974 | 0.1081 | 13.4132 | 1.7841 | 0.0342 | 0.0987 | 99.2357 | -16038.2 | -2146.1 | 87 |  |  | Lift380_L124_cylinder_e | 3962.23 | 13.3355 | 2795 | 2017-01-02 01:38
7 / 396 . | 81.1246 | 0.1677 | 12.1189 | 2.164 | 0.0678 | 0.1231 | 95.766 | -16028.2 | -2145.5 | 89 |  |  | Lift380_L124_cylinder_e | 3972.29 | 12.9389 | 2796 | 2017-01-02 01:41
7 / 397 . | 95.5425 | 0.0396 | 1.7656 | 1.0633 | 0.0159 | 0.0596 | 98.4866 | -16018.1 | -2144.8 | 89 |  |  | Lift380_L124_cylinder_e | 3982.35 | 12.9999 | 2797 | 2017-01-02 01:43
7 / 398 . | 93.576 | 0.176 | 2.1383 | 1.5281 | 0.0597 | 0.1349 | 97.6129 | -16008.1 | -2144.2 | 89 |  |  | Lift380_L124_cylinder_e | 3992.41 | 12.9778 | 2798 | 2017-01-02 01:46
7 / 399 . | 72.0373 | 1.3599 | 7.5716 | 13.911 | 0.8679 | 0.7748 | 96.5226 | -15998 | -2143.6 | 89 |  |  | Lift380_L124_cylinder_e | 4002.46 | 15.0416 | 2799 | 2017-01-02 01:49
7 / 400 . | 91.8639 | 0.1569 | 5.1551 | 1.8176 | 0.0808 | 0.1026 | 99.1769 | -15988 | -2143 | 90 |  |  | Lift380_L124_cylinder_e | 4012.52 | 13.2566 | 2800 | 2017-01-02 01:51
8 / 1 . | 75.963 | 0.1875 | 21.8563 | 2.5742 | 0.0546 | 0.115 | 100.7507 | -16083 | -1238 | 89 |  |  | Lift380_L124_cylinder_1000um |  | 13.7471 | 2801 | 2017-01-02 01:54
8 / 2 . | 96.1422 | 0.0535 | 1.5695 | 0.8726 | 0.0115 | 0.0885 | 98.7379 | -16073 | -1238 | 89 |  |  | Lift380_L124_cylinder_1000um |  | 13.0028 | 2802 | 2017-01-02 01:57
8 / 3 . | 92.1939 | 0.0877 | 3.6687 | 1.5373 | 0.0303 | 0.0454 | 97.5632 | -16063 | -1238 | 89 |  |  | Lift380_L124_cylinder_1000um |  | 12.9744 | 2803 | 2017-01-02 02:00
8 / 4 . | 95.381 | 0.0693 | 2.2488 | 1.2397 | 0.0154 | 0.0813 | 99.0354 | -16053 | -1238 | 89 |  |  | Lift380_L124_cylinder_1000um |  | 13.1065 | 2804 | 2017-01-02 02:02
8 / 5 . | 96.5202 | 0.0447 | 1.2882 | 0.7939 | 0.0348 | 0.076 | 98.7578 | -16043 | -1238 | 89 |  |  | Lift380_L124_cylinder_1000um |  | 12.9916 | 2805 | 2017-01-02 02:05
8 / 6 . | 96.5632 | 0.0398 | 1.2815 | 0.8086 | 0.002 | 0.0673 | 98.7624 | -16033 | -1238 | 89 |  |  | Lift380_L124_cylinder_1000um |  | 12.9892 | 2806 | 2017-01-02 02:08
8 / 7 . | 96.3005 | 0.0414 | 1.3491 | 0.7669 | 0.0225 | 0.0873 | 98.5677 | -16023 | -1238 | 89 |  |  | Lift380_L124_cylinder_1000um |  | 12.963 | 2807 | 2017-01-02 02:11
8 / 8 . | 69.2555 | 2.6079 | 5.0045 | 24.5092 | 0.2181 | 0.1394 | 101.7346 | -16013 | -1238 | 89 |  |  | Lift380_L124_cylinder_1000um |  | 17.216 | 2808 | 2017-01-02 02:13
8 / 9 . | 95.5657 | 0.0476 | 1.6644 | 1.0035 | -0.0015 | 0.0555 | 98.3353 | -16003 | -1238 | 89 |  |  | Lift380_L124_cylinder_1000um |  | 12.9668 | 2809 | 2017-01-02 02:16
8 / 10 . | 82.448 | 0.8744 | 3.8142 | 13.8866 | 0.1415 | 0.0991 | 101.2639 | -15993 | -1238 | 89 |  |  | Lift380_L124_cylinder_1000um |  | 15.4459 | 2810 | 2017-01-02 02:19
8 / 11 . | 69.2291 | 0.1659 | 28.6407 | 2.8514 | 0.1674 | 0.2289 | 101.2836 | -15983 | -1238 | 90 |  |  | Lift380_L124_cylinder_1000um |  | 13.9571 | 2811 | 2017-01-02 02:21
8 / 12 . | 60.5069 | 3.7732 | 5.0415 | 30.1832 | 0.2863 | 0.1477 | 99.9388 | -15973 | -1238 | 90 |  |  | Lift380_L124_cylinder_1000um |  | 17.889 | 2812 | 2017-01-02 02:24
8 / 13 . | 86.1097 | 1.0967 | 3.3852 | 13.8314 | 0.0779 | 0.078 | 104.5789 | -15963 | -1238 | 90 |  |  | Lift380_L124_cylinder_1000um |  | 15.8507 | 2813 | 2017-01-02 02:27
8 / 14 . | 70.0311 | 0.1788 | 9.5114 | 13.4157 | 6.5959 | 5.3864 | 105.1194 | -15953 | -1238 | 90 |  |  | Lift380_L124_cylinder_1000um |  | 17.4092 | 2814 | 2017-01-02 02:30
8 / 15 . | 62.0697 | 3.3596 | 5.27 | 30.1634 | 0.2553 | 0.1301 | 101.2482 | -15943 | -1238 | 90 |  |  | Lift380_L124_cylinder_1000um |  | 18.0563 | 2815 | 2017-01-02 02:32
8 / 16 . | 94.8489 | 0.0616 | 2.9055 | 1.0968 | 0.0206 | 0.0745 | 99.0079 | -15933 | -1238 | 90 |  |  | Lift380_L124_cylinder_1000um |  | 13.0866 | 2816 | 2017-01-02 02:35
8 / 17 . | 96.2821 | 0.0354 | 1.38 | 0.8078 | 0.0152 | 0.0697 | 98.5901 | -15923 | -1238 | 90 |  |  | Lift380_L124_cylinder_1000um |  | 12.9697 | 2817 | 2017-01-02 02:38
8 / 18 . | 95.9885 | 0.066 | 1.6597 | 0.9723 | 0.0118 | 0.0817 | 98.78 | -15913 | -1238 | 90 |  |  | Lift380_L124_cylinder_1000um |  | 13.0242 | 2818 | 2017-01-02 02:41
8 / 19 . | 76.8417 | 0.0971 | 20.8076 | 1.6795 | 0.0077 | 0.0903 | 99.5239 | -15903 | -1238 | 90 |  |  | Lift380_L124_cylinder_1000um |  | 13.4258 | 2819 | 2017-01-02 02:43
8 / 20 . | 96.1078 | 0.042 | 1.5099 | 0.8558 | 0.0058 | 0.092 | 98.6134 | -15893 | -1238 | 90 |  |  | Lift380_L124_cylinder_1000um |  | 12.9832 | 2820 | 2017-01-02 02:46
8 / 21 . | 76.5042 | 0.1151 | 20.4214 | 1.839 | 0.0389 | 0.1019 | 99.0205 | -16083 | -1228 | 89 |  |  | Lift380_L124_cylinder_1000um |  | 13.3873 | 2821 | 2017-01-02 02:49
8 / 22 . | 96.1022 | 0.0469 | 1.6144 | 1.0301 | 0.0202 | 0.0713 | 98.8851 | -16073 | -1228 | 89 |  |  | Lift380_L124_cylinder_1000um |  | 13.0467 | 2822 | 2017-01-02 02:51
8 / 23 . | 96.3772 | 0.046 | 1.2863 | 0.8743 | -0.0027 | 0.0854 | 98.6665 | -16063 | -1228 | 89 |  |  | Lift380_L124_cylinder_1000um |  | 12.9888 | 2823 | 2017-01-02 02:54
8 / 24 . | 80.9541 | 0.2411 | 12.4402 | 3.9917 | 0.294 | 0.3503 | 98.2714 | -16053 | -1228 | 89 |  |  | Lift380_L124_cylinder_1000um |  | 13.6162 | 2824 | 2017-01-02 02:57
8 / 25 . | 96.377 | 0.0412 | 1.3537 | 0.8137 | 0.0273 | 0.0916 | 98.7045 | -16043 | -1228 | 89 |  |  | Lift380_L124_cylinder_1000um |  | 12.9894 | 2825 | 2017-01-02 03:00
8 / 26 . | 96.0561 | 0.034 | 1.3755 | 0.8672 | 0.0008 | 0.0601 | 98.3937 | -16033 | -1228 | 88 |  |  | Lift380_L124_cylinder_1000um |  | 12.9507 | 2826 | 2017-01-02 03:02
8 / 27 . | 95.8693 | 0.0378 | 1.3945 | 0.8299 | 0.009 | 0.0766 | 98.2172 | -16023 | -1228 | 88 |  |  | Lift380_L124_cylinder_1000um |  | 12.925 | 2827 | 2017-01-02 03:05
8 / 28 . | 77.4276 | 0.1763 | 20.2705 | 2.3136 | 0.042 | 0.0766 | 100.3065 | -16013 | -1228 | 88 |  |  | Lift380_L124_cylinder_1000um |  | 13.6256 | 2828 | 2017-01-02 03:08
8 / 29 . | 93.9885 | 0.0933 | 2.5891 | 1.5647 | 0.0315 | 0.0885 | 98.3555 | -16003 | -1228 | 88 |  |  | Lift380_L124_cylinder_1000um |  | 13.0762 | 2829 | 2017-01-02 03:11
8 / 30 . | 95.6446 | 0.0611 | 1.5496 | 0.9397 | 0.0207 | 0.0808 | 98.2964 | -15993 | -1228 | 88 |  |  | Lift380_L124_cylinder_1000um |  | 12.9561 | 2830 | 2017-01-02 03:13
8 / 31 . | 76.8977 | 0.1881 | 19.1039 | 2.5824 | 0.0307 | 0.0755 | 98.8784 | -15983 | -1228 | 90 |  |  | Lift380_L124_cylinder_1000um |  | 13.4696 | 2831 | 2017-01-02 03:16
8 / 32 . | 88.0368 | 0.1038 | 8.8938 | 1.6526 | 0.0647 | 0.1299 | 98.8816 | -15973 | -1228 | 90 |  |  | Lift380_L124_cylinder_1000um |  | 13.2309 | 2832 | 2017-01-02 03:19
8 / 33 . | 82.2737 | 0.6446 | 4.0585 | 9.4154 | 0.0502 | 0.1284 | 96.5708 | -15963 | -1228 | 90 |  |  | Lift380_L124_cylinder_1000um |  | 14.1167 | 2833 | 2017-01-02 03:21
8 / 34 . | 87.9652 | 0.0922 | 10.7857 | 1.4983 | 0.0102 | 0.0462 | 100.3978 | -15953 | -1228 | 90 |  |  | Lift380_L124_cylinder_1000um |  | 13.4052 | 2834 | 2017-01-02 03:24
8 / 35 . | 84.8566 | 0.145 | 11.0136 | 3.0843 | 0.166 | 0.2532 | 99.5187 | -15943 | -1228 | 90 |  |  | Lift380_L124_cylinder_1000um |  | 13.5916 | 2835 | 2017-01-02 03:27
8 / 36 . | 93.6665 | 0.1546 | 1.9206 | 1.6704 | 0.1458 | 0.1756 | 97.7334 | -15933 | -1228 | 90 |  |  | Lift380_L124_cylinder_1000um |  | 13.0303 | 2836 | 2017-01-02 03:30
8 / 37 . | 77.7366 | 0.0981 | 19.6953 | 1.706 | 0.0044 | 0.0968 | 99.3372 | -15923 | -1228 | 90 |  |  | Lift380_L124_cylinder_1000um |  | 13.395 | 2837 | 2017-01-02 03:32
8 / 38 . | 93.2999 | 0.0838 | 2.8258 | 1.1721 | -0.0138 | 0.0714 | 97.4393 | -15913 | -1228 | 90 |  |  | Lift380_L124_cylinder_1000um |  | 12.8888 | 2838 | 2017-01-02 03:35
8 / 39 . | 63.1071 | 1.5209 | 7.6566 | 29.5074 | 0.7387 | 0.4614 | 102.9921 | -15903 | -1228 | 90 |  |  | Lift380_L124_cylinder_1000um |  | 18.3229 | 2839 | 2017-01-02 03:38
8 / 40 . | 90.0926 | 0.2914 | 2.2751 | 6.952 | 0.0886 | 0.0963 | 99.7959 | -15893 | -1228 | 90 |  |  | Lift380_L124_cylinder_1000um |  | 14.1287 | 2840 | 2017-01-02 03:41
8 / 41 . | 76.6829 | 0.2204 | 16.9945 | 3.3777 | 0.0619 | 0.1414 | 97.4788 | -16083 | -1218 | 89 |  |  | Lift380_L124_cylinder_1000um |  | 13.4054 | 2841 | 2017-01-02 03:43
8 / 42 . | 80.655 | 0.308 | 3.6271 | 11.6626 | 3.3783 | 2.6399 | 102.2708 | -16073 | -1218 | 89 |  |  | Lift380_L124_cylinder_1000um |  | 15.9504 | 2842 | 2017-01-02 03:46
8 / 43 . | 75.4638 | 0.1506 | 23.4938 | 2.1116 | 0.0453 | 0.0911 | 101.3562 | -16063 | -1218 | 89 |  |  | Lift380_L124_cylinder_1000um |  | 13.7644 | 2843 | 2017-01-02 03:49
8 / 44 . | 72.1202 | 0.2251 | 22.0676 | 2.7189 | 0.0523 | 0.1355 | 97.3196 | -16053 | -1218 | 89 |  |  | Lift380_L124_cylinder_1000um |  | 13.3281 | 2844 | 2017-01-02 03:51
8 / 45 . | 84.8552 | 0.2664 | 2.1229 | 13.8577 | 0.1303 | 0.1026 | 101.335 | -16043 | -1218 | 89 |  |  | Lift380_L124_cylinder_1000um |  | 15.4386 | 2845 | 2017-01-02 03:54
8 / 46 . | 72.7076 | 0.1823 | 23.5622 | 2.4212 | 0.0796 | 0.1871 | 99.1399 | -16033 | -1218 | 90 |  |  | Lift380_L124_cylinder_1000um |  | 13.5422 | 2846 | 2017-01-02 03:57
8 / 47 . | 91.508 | 0.0596 | 6.8124 | 1.1768 | -0.0096 | 0.0862 | 99.6334 | -16023 | -1218 | 90 |  |  | Lift380_L124_cylinder_1000um |  | 13.2173 | 2847 | 2017-01-02 04:00
8 / 48 . | 78.8093 | 0.0832 | 18.9071 | 1.4029 | 0.0029 | 0.054 | 99.2594 | -16013 | -1218 | 90 |  |  | Lift380_L124_cylinder_1000um |  | 13.3233 | 2848 | 2017-01-02 04:02
8 / 49 . | 66.0164 | 1.0868 | 15.1517 | 15.0305 | 0.2821 | 0.2339 | 97.8013 | -16003 | -1218 | 90 |  |  | Lift380_L124_cylinder_1000um |  | 15.3244 | 2849 | 2017-01-02 04:05
8 / 50 . | 85.6922 | 0.2412 | 1.8163 | 3.7991 | 0.0084 | 0.0473 | 91.6044 | -15993 | -1218 | 90 |  |  | Lift380_L124_cylinder_1000um |  | 12.5389 | 2850 | 2017-01-02 04:08
8 / 51 . | 70.6886 | 0.1751 | 19.4042 | 2.908 | 0.0168 | 0.12 | 93.3127 | -15983 | -1218 | 90 |  |  | Lift380_L124_cylinder_1000um |  | 12.8048 | 2851 | 2017-01-02 04:11
8 / 52 . | 95.5129 | 0.0744 | 1.7494 | 0.9573 | 0.0094 | 0.0795 | 98.3829 | -15973 | -1218 | 90 |  |  | Lift380_L124_cylinder_1000um |  | 12.9705 | 2852 | 2017-01-02 04:13
8 / 53 . | 79.6515 | 1.0479 | 2.2695 | 15.0579 | 0.286 | 0.2706 | 98.5833 | -15963 | -1218 | 90 |  |  | Lift380_L124_cylinder_1000um |  | 15.307 | 2853 | 2017-01-02 04:16
8 / 54 . | 86.7719 | 0.0733 | 9.9075 | 1.2713 | 0.028 | 0.0773 | 98.1293 | -15953 | -1218 | 90 |  |  | Lift380_L124_cylinder_1000um |  | 13.0715 | 2854 | 2017-01-02 04:19
8 / 55 . | 96.6516 | 0.0392 | 1.2724 | 0.8281 | 0.0114 | 0.0634 | 98.8661 | -15943 | -1218 | 90 |  |  | Lift380_L124_cylinder_1000um |  | 13.0065 | 2855 | 2017-01-02 04:21
8 / 56 . | 74.3322 | 0.1609 | 22.833 | 2.2404 | 0.0775 | 0.14 | 99.784 | -15933 | -1218 | 89 |  |  | Lift380_L124_cylinder_1000um |  | 13.584 | 2856 | 2017-01-02 04:24
8 / 57 . | 82.932 | 0.1004 | 12.5752 | 2.0173 | 0.3545 | 0.2967 | 98.2761 | -15923 | -1218 | 89 |  |  | Lift380_L124_cylinder_1000um |  | 13.3051 | 2857 | 2017-01-02 04:27
8 / 58 . | 89.7607 | 0.0742 | 5.8619 | 1.2966 | 0.0224 | 0.0279 | 97.0437 | -15913 | -1218 | 89 |  |  | Lift380_L124_cylinder_1000um |  | 12.8873 | 2858 | 2017-01-02 04:30
8 / 59 . | 79.7555 | 0.6163 | 13.7666 | 6.18 | 0.0468 | 0.1392 | 100.5044 | -15903 | -1218 | 89 |  |  | Lift380_L124_cylinder_1000um |  | 14.2087 | 2859 | 2017-01-02 04:32
8 / 60 . | 94.059 | 0.0735 | 1.7163 | 1.2472 | 0.0298 | 0.0881 | 97.2138 | -15893 | -1218 | 89 |  |  | Lift380_L124_cylinder_1000um |  | 12.8682 | 2860 | 2017-01-02 04:35
8 / 61 . | 76.6717 | 0.1536 | 19.8962 | 2.0044 | 0.0174 | 0.0833 | 98.8266 | -16083 | -1208 | 89 |  |  | Lift380_L124_cylinder_1000um |  | 13.3778 | 2861 | 2017-01-02 04:38
8 / 62 . | 94.1567 | 0.0888 | 2.4811 | 1.3376 | 0.0152 | 0.0778 | 98.1573 | -16073 | -1208 | 89 |  |  | Lift380_L124_cylinder_1000um |  | 13.0097 | 2862 | 2017-01-02 04:41
8 / 63 . | 69.5851 | 1.1829 | 20.1575 | 13.6267 | 0.0953 | 0.1053 | 104.7527 | -16063 | -1208 | 89 |  |  | Lift380_L124_cylinder_1000um |  | 16.0129 | 2863 | 2017-01-02 04:43
8 / 64 . | 96.3013 | 0.0446 | 1.2931 | 0.7969 | 0.0167 | 0.0897 | 98.5423 | -16053 | -1208 | 89 |  |  | Lift380_L124_cylinder_1000um |  | 12.9634 | 2864 | 2017-01-02 04:46
8 / 65 . | 96.1343 | 0.0432 | 1.2794 | 0.7748 | 0.0001 | 0.0905 | 98.3224 | -16043 | -1208 | 89 |  |  | Lift380_L124_cylinder_1000um |  | 12.9291 | 2865 | 2017-01-02 04:49
8 / 66 . | 93.7425 | 0.0631 | 1.8971 | 1.1237 | 0.0108 | 0.0837 | 96.9209 | -16033 | -1208 | 89 |  |  | Lift380_L124_cylinder_1000um |  | 12.8093 | 2866 | 2017-01-02 04:51
8 / 67 . | 95.0758 | 0.0487 | 2.1566 | 1.0645 | 0.0226 | 0.0525 | 98.4208 | -16023 | -1208 | 89 |  |  | Lift380_L124_cylinder_1000um |  | 12.9953 | 2867 | 2017-01-02 04:54
8 / 68 . | 89.4186 | 0.1196 | 5.5415 | 1.8654 | 0.0279 | 0.0838 | 97.0569 | -16013 | -1208 | 89 |  |  | Lift380_L124_cylinder_1000um |  | 12.9838 | 2868 | 2017-01-02 04:57
8 / 69 . | 58.5379 | 0.4352 | 6.3889 | 19.3687 | 6.6176 | 5.1399 | 96.4882 | -16003 | -1208 | 89 |  |  | Lift380_L124_cylinder_1000um |  | 17.1791 | 2869 | 2017-01-02 05:00
8 / 70 . | 94.9995 | 0.0455 | 1.7101 | 0.895 | 0.0205 | 0.066 | 97.7366 | -15993 | -1208 | 89 |  |  | Lift380_L124_cylinder_1000um |  | 12.8762 | 2870 | 2017-01-02 05:02
8 / 71 . | 78.1647 | 0.1676 | 17.2557 | 2.5329 | 0.0536 | 0.1796 | 98.354 | -15983 | -1208 | 89 |  |  | Lift380_L124_cylinder_1000um |  | 13.3907 | 2871 | 2017-01-02 05:05
8 / 72 . | 95.7756 | 0.0491 | 1.508 | 0.9352 | 0.0213 | 0.0646 | 98.3539 | -15973 | -1208 | 89 |  |  | Lift380_L124_cylinder_1000um |  | 12.9607 | 2872 | 2017-01-02 05:08
8 / 73 . | 95.4841 | 0.0503 | 1.8081 | 0.8705 | 0.024 | 0.0648 | 98.3018 | -15963 | -1208 | 89 |  |  | Lift380_L124_cylinder_1000um |  | 12.947 | 2873 | 2017-01-02 05:11
8 / 74 . | 78.4102 | 0.1071 | 18.9363 | 1.6625 | 0.0003 | 0.0658 | 99.1822 | -15953 | -1208 | 89 |  |  | Lift380_L124_cylinder_1000um |  | 13.3559 | 2874 | 2017-01-02 05:13
8 / 75 . | 78.902 | 0.1427 | 21.9042 | 1.9411 | 0.0519 | 0.098 | 103.0399 | -15943 | -1208 | 89 |  |  | Lift380_L124_cylinder_1000um |  | 13.9419 | 2875 | 2017-01-02 05:16
8 / 76 . | 78.4686 | 0.414 | 2.2673 | 15.4479 | 1.2098 | 0.9661 | 98.7738 | -15933 | -1208 | 89 |  |  | Lift380_L124_cylinder_1000um |  | 15.604 | 2876 | 2017-01-02 05:19
8 / 77 . | 96.0845 | 0.0394 | 1.5235 | 0.9204 | 0.01 | 0.0698 | 98.6476 | -15923 | -1208 | 89 |  |  | Lift380_L124_cylinder_1000um |  | 12.996 | 2877 | 2017-01-02 05:21
8 / 78 . | 95.5213 | 0.0465 | 1.782 | 0.9999 | -0.0047 | 0.0693 | 98.4143 | -15913 | -1208 | 89 |  |  | Lift380_L124_cylinder_1000um |  | 12.9789 | 2878 | 2017-01-02 05:24
8 / 79 . | 68.6805 | 0.9775 | 19.785 | 19.5055 | 0.1314 | 0.135 | 109.215 | -15903 | -1208 | 89 |  |  | Lift380_L124_cylinder_1000um |  | 17.5402 | 2879 | 2017-01-02 05:27
8 / 80 . | 86.6138 | 0.1614 | 13.4899 | 2.6975 | 0.2518 | 0.3008 | 103.5152 | -15893 | -1208 | 89 |  |  | Lift380_L124_cylinder_1000um |  | 14.0907 | 2880 | 2017-01-02 05:30
8 / 81 . | 76.1357 | 0.1365 | 20.6746 | 1.9555 | 0.0171 | 0.0864 | 99.0057 | -16083 | -1198 | 88 |  |  | Lift380_L124_cylinder_1000um |  | 13.4016 | 2881 | 2017-01-02 05:32
8 / 82 . | 74.3704 | 0.1038 | 23.868 | 1.8509 | 0.0478 | 0.1068 | 100.3476 | -16073 | -1198 | 88 |  |  | Lift380_L124_cylinder_1000um |  | 13.598 | 2882 | 2017-01-02 05:35
8 / 83 . | 81.894 | 0.1516 | 13.7341 | 1.9173 | 0.0194 | 0.0883 | 97.8047 | -16063 | -1198 | 88 |  |  | Lift380_L124_cylinder_1000um |  | 13.1703 | 2883 | 2017-01-02 05:38
8 / 84 . | 74.7783 | 0.153 | 19.5031 | 2.1611 | 0.032 | 0.1072 | 96.7348 | -16053 | -1198 | 88 |  |  | Lift380_L124_cylinder_1000um |  | 13.1318 | 2884 | 2017-01-02 05:40
8 / 85 . | 73.7425 | 0.1483 | 22.8845 | 2.2481 | 0.0212 | 0.1103 | 99.1548 | -16043 | -1198 | 88 |  |  | Lift380_L124_cylinder_1000um |  | 13.4932 | 2885 | 2017-01-02 05:43
8 / 86 . | 85.3076 | 0.0906 | 13.8779 | 1.936 | 0.0435 | 0.1027 | 101.3582 | -16033 | -1198 | 90 |  |  | Lift380_L124_cylinder_1000um |  | 13.6422 | 2886 | 2017-01-02 05:46
8 / 87 . | 76.7104 | 0.1701 | 20.0113 | 2.4264 | 0.0189 | 0.0882 | 99.4252 | -16023 | -1198 | 90 |  |  | Lift380_L124_cylinder_1000um |  | 13.5249 | 2887 | 2017-01-02 05:49
8 / 88 . | 79.9358 | 0.4303 | 3.4014 | 8.9085 | 3.3846 | 2.7795 | 98.8402 | -16013 | -1198 | 90 |  |  | Lift380_L124_cylinder_1000um |  | 15.0778 | 2888 | 2017-01-02 05:51
8 / 89 . | 96.5026 | 0.0434 | 1.3666 | 0.8122 | 0.0236 | 0.0638 | 98.8121 | -16003 | -1198 | 90 |  |  | Lift380_L124_cylinder_1000um |  | 12.9995 | 2889 | 2017-01-02 05:54
8 / 90 . | 76.8913 | 0.1044 | 21.1464 | 1.529 | 0.0428 | 0.0804 | 99.7944 | -15993 | -1198 | 90 |  |  | Lift380_L124_cylinder_1000um |  | 13.4436 | 2890 | 2017-01-02 05:57
8 / 91 . | 95.2689 | 0.0705 | 2.2398 | 1.0425 | 0.026 | 0.0712 | 98.7188 | -15983 | -1198 | 88 |  |  | Lift380_L124_cylinder_1000um |  | 13.0339 | 2891 | 2017-01-02 06:00
8 / 92 . | 96.0853 | 0.0336 | 1.3753 | 0.8541 | 0.0151 | 0.0679 | 98.4313 | -15973 | -1198 | 88 |  |  | Lift380_L124_cylinder_1000um |  | 12.9563 | 2892 | 2017-01-02 06:02
8 / 93 . | 76.8677 | 0.1615 | 19.5796 | 2.3373 | 0.0112 | 0.1184 | 99.0757 | -15963 | -1198 | 88 |  |  | Lift380_L124_cylinder_1000um |  | 13.4637 | 2893 | 2017-01-02 06:05
8 / 94 . | 80.7236 | 0.1372 | 17.0914 | 2.0666 | 0.0269 | 0.0895 | 100.1352 | -15953 | -1198 | 88 |  |  | Lift380_L124_cylinder_1000um |  | 13.532 | 2894 | 2017-01-02 06:08
8 / 95 . | 95.3351 | 0.0509 | 1.7698 | 1.0003 | 0.0172 | 0.061 | 98.2343 | -15943 | -1198 | 88 |  |  | Lift380_L124_cylinder_1000um |  | 12.9573 | 2895 | 2017-01-02 06:10
8 / 96 . | 58.5813 | 0.8471 | 23.3821 | 11.5859 | 0.645 | 0.5194 | 95.5608 | -15933 | -1198 | 89 |  |  | Lift380_L124_cylinder_1000um |  | 14.6482 | 2896 | 2017-01-02 06:13
8 / 97 . | 94.2113 | 0.0903 | 1.8236 | 1.315 | 0.0189 | 0.0608 | 97.52 | -15923 | -1198 | 89 |  |  | Lift380_L124_cylinder_1000um |  | 12.9151 | 2897 | 2017-01-02 06:16
8 / 98 . | 95.991 | 0.0436 | 1.7327 | 1.0337 | 0.0152 | 0.0832 | 98.8995 | -15913 | -1198 | 89 |  |  | Lift380_L124_cylinder_1000um |  | 13.0512 | 2898 | 2017-01-02 06:19
8 / 99 . | 95.7639 | 0.0558 | 1.8408 | 0.979 | 0.0181 | 0.0806 | 98.7382 | -15903 | -1198 | 89 |  |  | Lift380_L124_cylinder_1000um |  | 13.0225 | 2899 | 2017-01-02 06:21
8 / 100 . | 82.5675 | 0.8003 | 4.0916 | 9.3753 | 1.2529 | 1.1021 | 99.1898 | -15893 | -1198 | 89 |  |  | Lift380_L124_cylinder_1000um |  | 14.7228 | 2900 | 2017-01-02 06:24
8 / 101 . | 96.2548 | 0.0581 | 1.4775 | 0.9516 | 0.0044 | 0.0844 | 98.8309 | -16083 | -1188 | 88 |  |  | Lift380_L124_cylinder_1000um |  | 13.0252 | 2901 | 2017-01-02 06:27
8 / 102 . | 93.4435 | 0.0665 | 3.0469 | 1.1325 | 0.0038 | 0.0886 | 97.7817 | -16073 | -1188 | 88 |  |  | Lift380_L124_cylinder_1000um |  | 12.9337 | 2902 | 2017-01-02 06:30
8 / 103 . | 92.4362 | 0.3023 | 1.9493 | 7.5212 | 0.0297 | 0.0912 | 102.33 | -16063 | -1188 | 88 |  |  | Lift380_L124_cylinder_1000um |  | 14.5376 | 2903 | 2017-01-02 06:32
8 / 104 . | 96.1307 | 0.0436 | 1.4531 | 0.9569 | 0.0333 | 0.0694 | 98.6869 | -16053 | -1188 | 88 |  |  | Lift380_L124_cylinder_1000um |  | 13.0092 | 2904 | 2017-01-02 06:35
8 / 105 . | 96.1905 | 0.0525 | 1.3721 | 0.9529 | 0.0326 | 0.049 | 98.6495 | -16043 | -1188 | 88 |  |  | Lift380_L124_cylinder_1000um |  | 13.0002 | 2905 | 2017-01-02 06:38
8 / 106 . | 96.5734 | 0.0399 | 1.3731 | 0.8524 | 0.0093 | 0.0604 | 98.9086 | -16033 | -1188 | 89 |  |  | Lift380_L124_cylinder_1000um |  | 13.0163 | 2906 | 2017-01-02 06:40
8 / 107 . | 96.2295 | 0.0506 | 1.4605 | 0.9446 | 0.0091 | 0.0747 | 98.769 | -16023 | -1188 | 89 |  |  | Lift380_L124_cylinder_1000um |  | 13.0154 | 2907 | 2017-01-02 06:43
8 / 108 . | 73.6857 | 0.2044 | 22.2255 | 2.5996 | 0.0186 | 0.0969 | 98.8306 | -16013 | -1188 | 89 |  |  | Lift380_L124_cylinder_1000um |  | 13.4982 | 2908 | 2017-01-02 06:46
8 / 109 . | 96.4136 | 0.0407 | 1.4397 | 0.8401 | 0.0202 | 0.0758 | 98.8301 | -16003 | -1188 | 89 |  |  | Lift380_L124_cylinder_1000um |  | 13.008 | 2909 | 2017-01-02 06:49
8 / 110 . | 87.574 | 0.1023 | 10.1304 | 2.0542 | 0.0645 | 0.109 | 100.0344 | -15993 | -1188 | 89 |  |  | Lift380_L124_cylinder_1000um |  | 13.4549 | 2910 | 2017-01-02 06:51
8 / 111 . | 96.5713 | 0.0503 | 1.4924 | 0.8369 | 0.0144 | 0.0586 | 99.0239 | -15983 | -1188 | 89 |  |  | Lift380_L124_cylinder_1000um |  | 13.0303 | 2911 | 2017-01-02 06:54
8 / 112 . | 96.2016 | 0.0514 | 1.2982 | 0.8299 | 0.0194 | 0.062 | 98.4624 | -15973 | -1188 | 89 |  |  | Lift380_L124_cylinder_1000um |  | 12.9553 | 2912 | 2017-01-02 06:57
8 / 113 . | 79.1523 | 0.746 | 13.9741 | 11.3545 | 0.2826 | 0.2647 | 105.7743 | -15963 | -1188 | 89 |  |  | Lift380_L124_cylinder_1000um |  | 15.7682 | 2913 | 2017-01-02 07:00
8 / 114 . | 92.3691 | 0.0857 | 1.4169 | 1.3507 | 0.0037 | 0.0882 | 95.3144 | -15953 | -1188 | 89 |  |  | Lift380_L124_cylinder_1000um |  | 12.6314 | 2914 | 2017-01-02 07:02
8 / 115 . | 96.266 | 0.0452 | 1.341 | 0.8243 | -0.0168 | 0.0698 | 98.5297 | -15943 | -1188 | 89 |  |  | Lift380_L124_cylinder_1000um |  | 12.9599 | 2915 | 2017-01-02 07:05
8 / 116 . | 96.3108 | 0.0444 | 1.3987 | 0.8269 | -0.0117 | 0.0924 | 98.6615 | -15933 | -1188 | 89 |  |  | Lift380_L124_cylinder_1000um |  | 12.9814 | 2916 | 2017-01-02 07:08
8 / 117 . | 96.2365 | 0.0498 | 1.3692 | 0.9109 | 0.004 | 0.1021 | 98.6726 | -15923 | -1188 | 89 |  |  | Lift380_L124_cylinder_1000um |  | 12.9992 | 2917 | 2017-01-02 07:10
8 / 118 . | 78.3618 | 0.0862 | 20.0276 | 1.4908 | 0.0172 | 0.0723 | 100.0559 | -15913 | -1188 | 89 |  |  | Lift380_L124_cylinder_1000um |  | 13.4561 | 2918 | 2017-01-02 07:13
8 / 119 . | 92.7832 | 0.0769 | 1.8613 | 1.1637 | 0.0167 | 0.0678 | 95.9698 | -15903 | -1188 | 89 |  |  | Lift380_L124_cylinder_1000um |  | 12.6904 | 2919 | 2017-01-02 07:16
8 / 120 . | 95.0804 | 0.0624 | 2.1744 | 1.2577 | 0.0072 | 0.0753 | 98.6574 | -15893 | -1188 | 89 |  |  | Lift380_L124_cylinder_1000um |  | 13.0578 | 2920 | 2017-01-02 07:19
8 / 121 . | 96.1281 | 0.0508 | 1.559 | 1.0077 | 0.0299 | 0.0602 | 98.8357 | -16083 | -1178 | 88 |  |  | Lift380_L124_cylinder_1000um |  | 13.0361 | 2921 | 2017-01-02 07:21
8 / 122 . | 80.1186 | 0.6928 | 3.9234 | 13.8567 | 1.0763 | 0.8758 | 100.5436 | -16073 | -1178 | 88 |  |  | Lift380_L124_cylinder_1000um |  | 15.5651 | 2922 | 2017-01-02 07:24
8 / 123 . | 88.9887 | 0.0964 | 6.146 | 1.4309 | 0.0054 | 0.0556 | 96.723 | -16063 | -1178 | 88 |  |  | Lift380_L124_cylinder_1000um |  | 12.8708 | 2923 | 2017-01-02 07:27
8 / 124 . | 76.391 | 0.1781 | 19.5506 | 2.4567 | 0.0414 | 0.1274 | 98.7451 | -16053 | -1178 | 88 |  |  | Lift380_L124_cylinder_1000um |  | 13.4443 | 2924 | 2017-01-02 07:30
8 / 125 . | 94.5928 | 0.147 | 1.6904 | 1.5567 | 0.0081 | 0.0648 | 98.0598 | -16043 | -1178 | 88 |  |  | Lift380_L124_cylinder_1000um |  | 13.0211 | 2925 | 2017-01-02 07:32
8 / 126 . | 96.3236 | 0.0502 | 1.3752 | 0.9484 | 0.0157 | 0.0898 | 98.8029 | -16033 | -1178 | 88 |  |  | Lift380_L124_cylinder_1000um |  | 13.0222 | 2926 | 2017-01-02 07:35
8 / 127 . | 95.4168 | 0.0366 | 1.7526 | 1.021 | -0.0031 | 0.0939 | 98.3179 | -16023 | -1178 | 88 |  |  | Lift380_L124_cylinder_1000um |  | 12.9727 | 2927 | 2017-01-02 07:38
8 / 128 . | 77.5237 | 0.1715 | 21.1099 | 2.3138 | 0.025 | 0.0955 | 101.2394 | -16013 | -1178 | 88 |  |  | Lift380_L124_cylinder_1000um |  | 13.7554 | 2928 | 2017-01-02 07:40
8 / 129 . | 82.1831 | 0.1595 | 11.4827 | 2.2775 | 0.0724 | 0.1094 | 96.2845 | -16003 | -1178 | 88 |  |  | Lift380_L124_cylinder_1000um |  | 13.0172 | 2929 | 2017-01-02 07:43
8 / 130 . | 95.5856 | 0.0514 | 1.6244 | 1.0283 | 0.0323 | 0.0666 | 98.3886 | -15993 | -1178 | 88 |  |  | Lift380_L124_cylinder_1000um |  | 12.983 | 2930 | 2017-01-02 07:46
8 / 131 . | 77.2498 | 0.6371 | 2.3233 | 12.1613 | 0.1029 | 0.1095 | 92.5839 | -15983 | -1178 | 89 |  |  | Lift380_L124_cylinder_1000um |  | 14.0251 | 2931 | 2017-01-02 07:49
8 / 132 . | 73.2835 | 0.1755 | 21.9253 | 2.7933 | 0.2447 | 0.2581 | 98.6804 | -15973 | -1178 | 89 |  |  | Lift380_L124_cylinder_1000um |  | 13.5557 | 2932 | 2017-01-02 07:51
8 / 133 . | 52.0022 | 0.0747 | 49.0928 | 1.0935 | 0.0474 | 0.0554 | 102.3661 | -15963 | -1178 | 89 |  |  | Lift380_L124_cylinder_1000um |  | 13.9856 | 2933 | 2017-01-02 07:54
8 / 134 . | 77.1726 | 0.1598 | 17.8234 | 2.2648 | 0.0611 | 0.1264 | 97.608 | -15953 | -1178 | 89 |  |  | Lift380_L124_cylinder_1000um |  | 13.2511 | 2934 | 2017-01-02 07:57
8 / 135 . | 96.128 | 0.0226 | 1.3926 | 0.8108 | 0.0027 | 0.0766 | 98.4333 | -15943 | -1178 | 89 |  |  | Lift380_L124_cylinder_1000um |  | 12.9493 | 2935 | 2017-01-02 07:59
8 / 136 . | 96.2979 | 0.0477 | 1.3471 | 0.8123 | 0.0152 | 0.0576 | 98.5778 | -15933 | -1178 | 88 |  |  | Lift380_L124_cylinder_1000um |  | 12.967 | 2936 | 2017-01-02 08:02
8 / 137 . | 95.1778 | 0.0464 | 1.8799 | 0.996 | 0.0135 | 0.035 | 98.1487 | -15923 | -1178 | 88 |  |  | Lift380_L124_cylinder_1000um |  | 12.943 | 2937 | 2017-01-02 08:05
8 / 138 . | 89.99 | 0.1489 | 5.6178 | 1.5934 | 0.0106 | 0.0617 | 97.4225 | -15913 | -1178 | 88 |  |  | Lift380_L124_cylinder_1000um |  | 12.9833 | 2938 | 2017-01-02 08:08
8 / 139 . | 80.4927 | 1.2844 | 3.6277 | 7.5473 | 0.1955 | 0.1702 | 93.3177 | -15903 | -1178 | 88 |  |  | Lift380_L124_cylinder_1000um |  | 13.4081 | 2939 | 2017-01-02 08:10
8 / 140 . | 82.2707 | 0.7281 | 7.5828 | 14.9709 | 0.2065 | 0.1944 | 105.9534 | -15893 | -1178 | 88 |  |  | Lift380_L124_cylinder_1000um |  | 16.288 | 2940 | 2017-01-02 08:13
8 / 141 . | 96.5209 | 0.0476 | 1.2864 | 0.8208 | 0.0297 | 0.0884 | 98.7938 | -16083 | -1168 | 88 |  |  | Lift380_L124_cylinder_1000um |  | 13.0014 | 2941 | 2017-01-02 08:16
8 / 142 . | 90.1056 | 0.3202 | 5.7967 | 5.4142 | 0.0889 | 0.0998 | 101.8254 | -16073 | -1168 | 88 |  |  | Lift380_L124_cylinder_1000um |  | 14.1819 | 2942 | 2017-01-02 08:18
8 / 143 . | 95.5967 | 0.0483 | 1.6041 | 0.927 | 0.0041 | 0.0683 | 98.2485 | -16063 | -1168 | 88 |  |  | Lift380_L124_cylinder_1000um |  | 12.9449 | 2943 | 2017-01-02 08:21
8 / 144 . | 76.6419 | 0.1566 | 22.7788 | 2.6215 | 0.0202 | 0.0983 | 102.3173 | -16053 | -1168 | 88 |  |  | Lift380_L124_cylinder_1000um |  | 13.9613 | 2944 | 2017-01-02 08:24
8 / 145 . | 90.8438 | 0.1417 | 4.158 | 1.6465 | 0.0129 | 0.054 | 96.857 | -16043 | -1168 | 88 |  |  | Lift380_L124_cylinder_1000um |  | 12.9032 | 2945 | 2017-01-02 08:27
8 / 146 . | 80.1033 | 0.1206 | 15.4699 | 2.0286 | 0.0349 | 0.1301 | 97.8873 | -16033 | -1168 | 88 |  |  | Lift380_L124_cylinder_1000um |  | 13.2236 | 2946 | 2017-01-02 08:29
8 / 147 . | 94.3095 | 0.0932 | 2.2263 | 1.1391 | 0.0086 | 0.0707 | 97.8473 | -16023 | -1168 | 88 |  |  | Lift380_L124_cylinder_1000um |  | 12.9333 | 2947 | 2017-01-02 08:32
8 / 148 . | 74.2449 | 0.1678 | 23.5127 | 2.4132 | 0.0329 | 0.1113 | 100.4829 | -16013 | -1168 | 88 |  |  | Lift380_L124_cylinder_1000um |  | 13.7 | 2948 | 2017-01-02 08:35
8 / 149 . | 95.2694 | 0.0804 | 2.015 | 1.1738 | 0.0017 | 0.066 | 98.6062 | -16003 | -1168 | 88 |  |  | Lift380_L124_cylinder_1000um |  | 13.0341 | 2949 | 2017-01-02 08:38
8 / 150 . | 95.9877 | 0.0424 | 1.3395 | 0.8221 | 0.0044 | 0.0802 | 98.2762 | -15993 | -1168 | 88 |  |  | Lift380_L124_cylinder_1000um |  | 12.9306 | 2950 | 2017-01-02 08:40
8 / 151 . | 76.2223 | 0.7741 | 9.9422 | 15.9833 | 0.1847 | 0.1404 | 103.247 | -15983 | -1168 | 89 |  |  | Lift380_L124_cylinder_1000um |  | 16.112 | 2951 | 2017-01-02 08:43
8 / 152 . | 82.2698 | 0.2254 | 11.6498 | 4.1657 | 0.596 | 0.6205 | 99.5272 | -15973 | -1168 | 89 |  |  | Lift380_L124_cylinder_1000um |  | 13.8712 | 2952 | 2017-01-02 08:46
8 / 153 . | 92.7646 | 0.0893 | 4.6262 | 1.6619 | 0.0253 | 0.0877 | 99.255 | -15963 | -1168 | 89 |  |  | Lift380_L124_cylinder_1000um |  | 13.2282 | 2953 | 2017-01-02 08:48
8 / 154 . | 76.5877 | 0.1167 | 20.9756 | 1.828 | 0.027 | 0.0504 | 99.5854 | -15953 | -1168 | 89 |  |  | Lift380_L124_cylinder_1000um |  | 13.4567 | 2954 | 2017-01-02 08:51
8 / 155 . | 94.5767 | 0.0641 | 2.8182 | 1.0538 | -0.0068 | 0.068 | 98.5739 | -15943 | -1168 | 89 |  |  | Lift380_L124_cylinder_1000um |  | 13.018 | 2955 | 2017-01-02 08:54
8 / 156 . | 84.4371 | 1.1905 | 3.7788 | 9.8516 | 0.1235 | 0.1113 | 99.4928 | -15933 | -1168 | 89 |  |  | Lift380_L124_cylinder_1000um |  | 14.5656 | 2956 | 2017-01-02 08:57
8 / 157 . | 94.4094 | 0.1082 | 1.9408 | 1.5566 | -0.0004 | 0.0921 | 98.1067 | -15923 | -1168 | 89 |  |  | Lift380_L124_cylinder_1000um |  | 13.0323 | 2957 | 2017-01-02 08:59
8 / 158 . | 74.2448 | 0.1591 | 22.4824 | 2.7578 | 0.2613 | 0.3038 | 100.2092 | -15913 | -1168 | 89 |  |  | Lift380_L124_cylinder_1000um |  | 13.7621 | 2958 | 2017-01-02 09:02
8 / 159 . | 95.2414 | 0.0518 | 1.8877 | 1.0852 | 0.0039 | 0.049 | 98.3191 | -15903 | -1168 | 89 |  |  | Lift380_L124_cylinder_1000um |  | 12.9799 | 2959 | 2017-01-02 09:05
8 / 160 . | 88.8285 | 0.0762 | 10.7673 | 1.425 | 0.0272 | 0.0741 | 101.1982 | -15893 | -1168 | 89 |  |  | Lift380_L124_cylinder_1000um |  | 13.5031 | 2960 | 2017-01-02 09:07
8 / 161 . | 92.909 | 0.1438 | 2.4344 | 1.8628 | 0.0594 | 0.1164 | 97.5259 | -16083 | -1158 | 89 |  |  | Lift380_L124_cylinder_1000um |  | 13.021 | 2961 | 2017-01-02 09:10
8 / 162 . | 90.3677 | 0.2385 | 3.0305 | 3.0819 | 0.074 | 0.0908 | 96.8833 | -16073 | -1158 | 89 |  |  | Lift380_L124_cylinder_1000um |  | 13.1364 | 2962 | 2017-01-02 09:13
8 / 163 . | 76.2638 | 0.2192 | 21.1611 | 3.0569 | 0.1918 | 0.2985 | 101.1912 | -16063 | -1158 | 89 |  |  | Lift380_L124_cylinder_1000um |  | 13.9141 | 2963 | 2017-01-02 09:16
8 / 164 . | 95.7174 | 0.0363 | 1.8483 | 1.1457 | 0.01 | 0.0626 | 98.8202 | -16053 | -1158 | 89 |  |  | Lift380_L124_cylinder_1000um |  | 13.0569 | 2964 | 2017-01-02 09:18
8 / 165 . | 71.8993 | 0.5152 | 19.7033 | 9.7289 | 0.2251 | 0.2476 | 102.3194 | -16043 | -1158 | 89 |  |  | Lift380_L124_cylinder_1000um |  | 15.109 | 2965 | 2017-01-02 09:21
8 / 166 . | 80.1958 | 0.1064 | 16.9793 | 1.676 | 0.0201 | 0.0758 | 99.0533 | -16033 | -1158 | 89 |  |  | Lift380_L124_cylinder_1000um |  | 13.3255 | 2966 | 2017-01-02 09:24
8 / 167 . | 89.0195 | 0.0933 | 8.3052 | 1.8242 | 0.0414 | 0.1383 | 99.4219 | -16023 | -1158 | 89 |  |  | Lift380_L124_cylinder_1000um |  | 13.3208 | 2967 | 2017-01-02 09:26
8 / 168 . | 96.2588 | 0.0493 | 1.6895 | 1.1024 | 0.0282 | 0.0798 | 99.2081 | -16013 | -1158 | 89 |  |  | Lift380_L124_cylinder_1000um |  | 13.1031 | 2968 | 2017-01-02 09:29
8 / 169 . | 96.5206 | 0.0297 | 1.3293 | 0.8273 | 0.0151 | 0.0561 | 98.7782 | -16003 | -1158 | 89 |  |  | Lift380_L124_cylinder_1000um |  | 12.9952 | 2969 | 2017-01-02 09:32
8 / 170 . | 70.1778 | 0.2117 | 25.6117 | 2.8384 | 0.0053 | 0.1183 | 98.9631 | -15993 | -1158 | 89 |  |  | Lift380_L124_cylinder_1000um |  | 13.5882 | 2970 | 2017-01-02 09:35
8 / 171 . | 86.8275 | 0.1381 | 8.4936 | 2.1994 | 0.2037 | 0.3048 | 98.1671 | -15983 | -1158 | 90 |  |  | Lift380_L124_cylinder_1000um |  | 13.2602 | 2971 | 2017-01-02 09:37
8 / 172 . | 65.6433 | 0.5058 | 27.28 | 3.8913 | 0.0386 | 0.1137 | 97.4727 | -15973 | -1158 | 90 |  |  | Lift380_L124_cylinder_1000um |  | 13.5805 | 2972 | 2017-01-02 09:40
8 / 173 . | 79.0993 | 0.1394 | 16.9331 | 2.0497 | 0.0331 | 0.0832 | 98.3378 | -15963 | -1158 | 90 |  |  | Lift380_L124_cylinder_1000um |  | 13.2941 | 2973 | 2017-01-02 09:43
8 / 174 . | 90.2163 | 0.3876 | 3.662 | 3.7114 | 0.1571 | 0.1927 | 98.3272 | -15953 | -1158 | 90 |  |  | Lift380_L124_cylinder_1000um |  | 13.4527 | 2974 | 2017-01-02 09:46
8 / 175 . | 94.8878 | 0.0643 | 2.1184 | 1.0096 | -0.0114 | 0.0992 | 98.1678 | -15943 | -1158 | 90 |  |  | Lift380_L124_cylinder_1000um |  | 12.9543 | 2975 | 2017-01-02 09:48
8 / 176 . | 62.3767 | 0.7772 | 28.1663 | 10.1111 | 2.0016 | 1.6473 | 105.0801 | -15933 | -1158 | 89 |  |  | Lift380_L124_cylinder_1000um |  | 16.01 | 2976 | 2017-01-02 09:51
8 / 177 . | 96.0108 | 0.0407 | 1.4689 | 0.8784 | 0.0075 | 0.067 | 98.4733 | -15923 | -1158 | 89 |  |  | Lift380_L124_cylinder_1000um |  | 12.9654 | 2977 | 2017-01-02 09:54
8 / 178 . | 95.9803 | 0.0372 | 1.4229 | 0.7902 | 0.0164 | 0.0779 | 98.3249 | -15913 | -1158 | 89 |  |  | Lift380_L124_cylinder_1000um |  | 12.934 | 2978 | 2017-01-02 09:56
8 / 179 . | 86.2269 | 0.1828 | 10.214 | 3.6463 | 0.0536 | 0.1234 | 100.447 | -15903 | -1158 | 89 |  |  | Lift380_L124_cylinder_1000um |  | 13.7636 | 2979 | 2017-01-02 09:59
8 / 180 . | 90.9187 | 0.0735 | 6.219 | 1.4924 | 0.0411 | 0.0973 | 98.8419 | -15893 | -1158 | 89 |  |  | Lift380_L124_cylinder_1000um |  | 13.1667 | 2980 | 2017-01-02 10:02
8 / 181 . | 93.4686 | 0.0676 | 5.0032 | 1.4362 | 0.0213 | 0.0742 | 100.0712 | -16083 | -1148 | 89 |  |  | Lift380_L124_cylinder_1000um |  | 13.3001 | 2981 | 2017-01-02 10:05
8 / 182 . | 63.9859 | 1.0127 | 4.0952 | 31.8088 | 0.2618 | 0.1506 | 101.3149 | -16073 | -1148 | 89 |  |  | Lift380_L124_cylinder_1000um |  | 18.3433 | 2982 | 2017-01-02 10:07
8 / 183 . | 90.0365 | 0.0972 | 6.5869 | 1.8072 | 0.0138 | 0.0785 | 98.62 | -16063 | -1148 | 89 |  |  | Lift380_L124_cylinder_1000um |  | 13.1859 | 2983 | 2017-01-02 10:10
8 / 184 . | 96.0689 | 0.0461 | 1.7529 | 1.0168 | 0.0201 | 0.0927 | 98.9976 | -16053 | -1148 | 89 |  |  | Lift380_L124_cylinder_1000um |  | 13.0632 | 2984 | 2017-01-02 10:13
8 / 185 . | 77.8528 | 0.1422 | 19.2164 | 2.2677 | 0.0285 | 0.1009 | 99.6084 | -16043 | -1148 | 89 |  |  | Lift380_L124_cylinder_1000um |  | 13.5185 | 2985 | 2017-01-02 10:15
8 / 186 . | 90.8515 | 0.1278 | 4.0436 | 2.3769 | 0.0259 | 0.0652 | 97.4908 | -16033 | -1148 | 89 |  |  | Lift380_L124_cylinder_1000um |  | 13.1045 | 2986 | 2017-01-02 10:18
8 / 187 . | 83.7599 | 0.1423 | 16.0139 | 2.2531 | 0.0145 | 0.1094 | 102.293 | -16023 | -1148 | 89 |  |  | Lift380_L124_cylinder_1000um |  | 13.8323 | 2987 | 2017-01-02 10:21
8 / 188 . | 95.0192 | 0.054 | 1.6088 | 0.9956 | 0.0292 | 0.0784 | 97.7852 | -16013 | -1148 | 89 |  |  | Lift380_L124_cylinder_1000um |  | 12.9001 | 2988 | 2017-01-02 10:24
8 / 189 . | 73.4623 | 0.2136 | 22.6207 | 2.2222 | 0.0072 | 0.0856 | 98.6117 | -16003 | -1148 | 89 |  |  | Lift380_L124_cylinder_1000um |  | 13.4104 | 2989 | 2017-01-02 10:26
8 / 190 . | 96.2124 | 0.0336 | 1.2756 | 0.8344 | 0.0071 | 0.0539 | 98.4169 | -15993 | -1148 | 89 |  |  | Lift380_L124_cylinder_1000um |  | 12.9475 | 2990 | 2017-01-02 10:29
8 / 191 . | 96.0554 | 0.0452 | 1.8652 | 1.0962 | 0.0348 | 0.0182 | 99.1149 | -15983 | -1148 | 90 |  |  | Lift380_L124_cylinder_1000um |  | 13.0852 | 2991 | 2017-01-02 10:32
8 / 192 . | 91.2938 | 0.236 | 5.339 | 2.8651 | 0.0217 | 0.1067 | 99.8623 | -15973 | -1148 | 90 |  |  | Lift380_L124_cylinder_1000um |  | 13.5072 | 2992 | 2017-01-02 10:35
8 / 193 . | 96.0527 | 0.0502 | 1.4683 | 0.9028 | 0.0158 | 0.0968 | 98.5866 | -15963 | -1148 | 90 |  |  | Lift380_L124_cylinder_1000um |  | 12.9886 | 2993 | 2017-01-02 10:37
8 / 194 . | 96.3549 | 0.0356 | 1.4479 | 0.8464 | 0.028 | 0.0742 | 98.787 | -15953 | -1148 | 90 |  |  | Lift380_L124_cylinder_1000um |  | 13.0044 | 2994 | 2017-01-02 10:40
8 / 195 . | 73.7735 | 0.9187 | 12.8331 | 16.7358 | 0.4599 | 0.3797 | 105.1007 | -15943 | -1148 | 90 |  |  | Lift380_L124_cylinder_1000um |  | 16.5653 | 2995 | 2017-01-02 10:43
8 / 196 . | 92.8261 | 0.0604 | 2.8167 | 1.0846 | 0.0326 | 0.0564 | 96.8768 | -15933 | -1148 | 89 |  |  | Lift380_L124_cylinder_1000um |  | 12.8061 | 2996 | 2017-01-02 10:46
8 / 197 . | 72.2254 | 0.1709 | 26.0935 | 2.4686 | 0.0635 | 0.1327 | 101.1545 | -15923 | -1148 | 89 |  |  | Lift380_L124_cylinder_1000um |  | 13.8285 | 2997 | 2017-01-02 10:49
8 / 198 . | 67.5856 | 0.1592 | 33.4492 | 2.1888 | 0.0119 | 0.0726 | 103.4672 | -15913 | -1148 | 89 |  |  | Lift380_L124_cylinder_1000um |  | 14.1441 | 2998 | 2017-01-02 10:51
8 / 199 . | 95.5048 | 0.0515 | 1.9006 | 1.177 | 0.0195 | 0.0632 | 98.7167 | -15903 | -1148 | 89 |  |  | Lift380_L124_cylinder_1000um |  | 13.0501 | 2999 | 2017-01-02 10:54
8 / 200 . | 74.7061 | 2.0937 | 3.6446 | 20.9482 | 0.4901 | 0.3865 | 102.2692 | -15893 | -1148 | 89 |  |  | Lift380_L124_cylinder_1000um |  | 16.7723 | 3000 | 2017-01-02 10:57
8 / 201 . | 78.4776 | 0.1481 | 18.7446 | 2.39 | -0.0135 | 0.129 | 99.8757 | -16083 | -1138 | 88 |  |  | Lift380_L124_cylinder_1000um |  | 13.5659 | 3001 | 2017-01-02 10:59
8 / 202 . | 95.3489 | 0.0676 | 1.9446 | 1.1836 | 0.0174 | 0.1005 | 98.6627 | -16073 | -1138 | 88 |  |  | Lift380_L124_cylinder_1000um |  | 13.0486 | 3002 | 2017-01-02 11:02
8 / 203 . | 79.7212 | 0.137 | 15.6928 | 2.4081 | 0.0516 | 0.1252 | 98.1359 | -16063 | -1138 | 88 |  |  | Lift380_L124_cylinder_1000um |  | 13.3202 | 3003 | 2017-01-02 11:05
8 / 204 . | 96.0072 | 0.0349 | 1.301 | 0.7831 | -0.0022 | 0.0918 | 98.2158 | -16053 | -1138 | 88 |  |  | Lift380_L124_cylinder_1000um |  | 12.9168 | 3004 | 2017-01-02 11:08
8 / 205 . | 95.024 | 0.0508 | 2.0016 | 1.1869 | 0.0068 | 0.0655 | 98.3357 | -16043 | -1138 | 88 |  |  | Lift380_L124_cylinder_1000um |  | 13.0018 | 3005 | 2017-01-02 11:10
8 / 206 . | 81.3075 | 0.9538 | 7.1862 | 12.0543 | 0.0905 | 0.1145 | 101.7068 | -16033 | -1138 | 90 |  |  | Lift380_L124_cylinder_1000um |  | 15.2384 | 3006 | 2017-01-02 11:13
8 / 207 . | 82.0497 | 0.7017 | 2.6192 | 17.4969 | 0.1236 | 0.0719 | 103.063 | -16023 | -1138 | 90 |  |  | Lift380_L124_cylinder_1000um |  | 16.2416 | 3007 | 2017-01-02 11:16
8 / 208 . | 96.676 | 0.0346 | 1.2732 | 0.796 | 0.0083 | 0.0732 | 98.8614 | -16013 | -1138 | 90 |  |  | Lift380_L124_cylinder_1000um |  | 13.0016 | 3008 | 2017-01-02 11:18
8 / 209 . | 89.5437 | 0.0634 | 8.9117 | 1.2995 | 0.009 | 0.0808 | 99.9081 | -16003 | -1138 | 90 |  |  | Lift380_L124_cylinder_1000um |  | 13.2953 | 3009 | 2017-01-02 11:21
8 / 210 . | 74.1432 | 0.1323 | 24.3616 | 1.9258 | 0.041 | 0.0592 | 100.6631 | -15993 | -1138 | 90 |  |  | Lift380_L124_cylinder_1000um |  | 13.649 | 3010 | 2017-01-02 11:24
8 / 211 . | 75.4019 | 0.1583 | 21.703 | 2.2566 | 0.0321 | 0.1009 | 99.6529 | -15983 | -1138 | 90 |  |  | Lift380_L124_cylinder_1000um |  | 13.5477 | 3011 | 2017-01-02 11:27
8 / 212 . | 74.4574 | 0.1491 | 21.4594 | 2.1709 | 0.0208 | 0.0982 | 98.3558 | -15973 | -1138 | 90 |  |  | Lift380_L124_cylinder_1000um |  | 13.3612 | 3012 | 2017-01-02 11:29
8 / 213 . | 89.6251 | 0.1461 | 1.9604 | 2.6842 | 0.2188 | 0.2625 | 94.897 | -15963 | -1138 | 90 |  |  | Lift380_L124_cylinder_1000um |  | 12.8442 | 3013 | 2017-01-02 11:32
8 / 214 . | 75.2606 | 0.1595 | 22.7425 | 2.2348 | 0.0252 | 0.0785 | 100.5011 | -15953 | -1138 | 90 |  |  | Lift380_L124_cylinder_1000um |  | 13.6613 | 3014 | 2017-01-02 11:35
8 / 215 . | 81.2794 | 0.19 | 14.1292 | 2.3516 | 0.01 | 0.0974 | 98.0576 | -15943 | -1138 | 90 |  |  | Lift380_L124_cylinder_1000um |  | 13.2761 | 3015 | 2017-01-02 11:38
8 / 216 . | 86.7208 | 0.1008 | 13.9099 | 1.9259 | -0.0049 | 0.074 | 102.7265 | -15933 | -1138 | 89 |  |  | Lift380_L124_cylinder_1000um |  | 13.8089 | 3016 | 2017-01-02 11:40
8 / 217 . | 77.1787 | 0.075 | 20.0854 | 1.4759 | 0.0074 | 0.0777 | 98.9001 | -15923 | -1138 | 89 |  |  | Lift380_L124_cylinder_1000um |  | 13.3035 | 3017 | 2017-01-02 11:43
8 / 218 . | 77.5255 | 0.1529 | 18.8541 | 2.337 | 0.0217 | 0.074 | 98.9653 | -15913 | -1138 | 89 |  |  | Lift380_L124_cylinder_1000um |  | 13.4381 | 3018 | 2017-01-02 11:46
8 / 219 . | 93.8579 | 0.0598 | 2.6334 | 1.3632 | 0.0106 | 0.0608 | 97.9857 | -15903 | -1138 | 89 |  |  | Lift380_L124_cylinder_1000um |  | 12.9907 | 3019 | 2017-01-02 11:48
8 / 220 . | 81.7836 | 0.1521 | 13.9305 | 2.0669 | 0.0245 | 0.079 | 98.0366 | -15893 | -1138 | 89 |  |  | Lift380_L124_cylinder_1000um |  | 13.2259 | 3020 | 2017-01-02 11:51
8 / 221 . | 95.8732 | 0.0561 | 1.9205 | 1.0855 | 0.0285 | 0.0698 | 99.0336 | -16083 | -1128 | 90 |  |  | Lift380_L124_cylinder_1000um |  | 13.0788 | 3021 | 2017-01-02 11:54
8 / 222 . | 73.2586 | 0.4934 | 4.458 | 13.1559 | 4.9465 | 4.1613 | 100.4736 | -16073 | -1128 | 90 |  |  | Lift380_L124_cylinder_1000um |  | 16.3485 | 3022 | 2017-01-02 11:57
8 / 223 . | 96.303 | 0.0344 | 1.3644 | 0.8706 | 0.0176 | 0.0888 | 98.6789 | -16063 | -1128 | 90 |  |  | Lift380_L124_cylinder_1000um |  | 12.9938 | 3023 | 2017-01-02 12:00
8 / 224 . | 81.3213 | 0.7864 | 2.9374 | 10.0222 | 1.5468 | 1.1027 | 97.7168 | -16053 | -1128 | 90 |  |  | Lift380_L124_cylinder_1000um |  | 14.6617 | 3024 | 2017-01-02 12:02
8 / 225 . | 84.5502 | 0.1256 | 10.9467 | 1.8369 | 0.0074 | 0.0966 | 97.5633 | -16043 | -1128 | 90 |  |  | Lift380_L124_cylinder_1000um |  | 13.0979 | 3025 | 2017-01-02 12:05
8 / 226 . | 77.8226 | 0.0827 | 20.8992 | 1.5678 | 0.0086 | 0.0921 | 100.473 | -16033 | -1128 | 90 |  |  | Lift380_L124_cylinder_1000um |  | 13.5327 | 3026 | 2017-01-02 12:08
8 / 227 . | 82.9288 | 0.2618 | 14.7934 | 3.4561 | 0.3316 | 0.2798 | 102.0514 | -16023 | -1128 | 90 |  |  | Lift380_L124_cylinder_1000um |  | 14.0417 | 3027 | 2017-01-02 12:10
8 / 228 . | 84.0262 | 0.088 | 12.4294 | 1.514 | 0.0081 | 0.1022 | 98.1679 | -16013 | -1128 | 90 |  |  | Lift380_L124_cylinder_1000um |  | 13.1408 | 3028 | 2017-01-02 12:13
8 / 229 . | 80.9781 | 0.1179 | 18.3204 | 2.7971 | 0.3278 | 0.3153 | 102.8566 | -16003 | -1128 | 90 |  |  | Lift380_L124_cylinder_1000um |  | 14.0814 | 3029 | 2017-01-02 12:16
8 / 230 . | 96.3839 | 0.033 | 1.3437 | 0.746 | 0.0088 | 0.0477 | 98.5631 | -15993 | -1128 | 90 |  |  | Lift380_L124_cylinder_1000um |  | 12.9525 | 3030 | 2017-01-02 12:19
8 / 231 . | 96.3267 | 0.0479 | 1.3831 | 0.8705 | 0.0122 | 0.0517 | 98.6921 | -15983 | -1128 | 90 |  |  | Lift380_L124_cylinder_1000um |  | 12.9904 | 3031 | 2017-01-02 12:21
8 / 232 . | 73.7437 | 0.1766 | 24.6783 | 2.7813 | 0.1293 | 0.2144 | 101.7236 | -15973 | -1128 | 90 |  |  | Lift380_L124_cylinder_1000um |  | 13.9566 | 3032 | 2017-01-02 12:24
8 / 233 . | 95.7021 | 0.0444 | 2.1895 | 1.0358 | 0.0026 | 0.0704 | 99.0446 | -15963 | -1128 | 90 |  |  | Lift380_L124_cylinder_1000um |  | 13.0718 | 3033 | 2017-01-02 12:27
8 / 234 . | 80.0261 | 0.067 | 20.0241 | 1.2094 | 0.0311 | 0.0258 | 101.3834 | -15953 | -1128 | 90 |  |  | Lift380_L124_cylinder_1000um |  | 13.5801 | 3034 | 2017-01-02 12:30
8 / 235 . | 77.5436 | 0.2262 | 17.574 | 3.0551 | 0.2602 | 0.3677 | 99.0268 | -15943 | -1128 | 90 |  |  | Lift380_L124_cylinder_1000um |  | 13.6137 | 3035 | 2017-01-02 12:32
8 / 236 . | 95.6448 | 0.0498 | 1.8624 | 1.0761 | -0.0061 | 0.0408 | 98.6677 | -15933 | -1128 | 90 |  |  | Lift380_L124_cylinder_1000um |  | 13.0212 | 3036 | 2017-01-02 12:35
8 / 237 . | 80.4345 | 0.1544 | 15.7453 | 2.3943 | 0.0239 | 0.1423 | 98.8947 | -15923 | -1128 | 90 |  |  | Lift380_L124_cylinder_1000um |  | 13.4155 | 3037 | 2017-01-02 12:38
8 / 238 . | 84.6517 | 0.2078 | 15.3168 | 3.0552 | 0.0378 | 0.1417 | 103.4111 | -15913 | -1128 | 90 |  |  | Lift380_L124_cylinder_1000um |  | 14.1053 | 3038 | 2017-01-02 12:40
8 / 239 . | 95.2902 | 0.0592 | 2.1297 | 1.2348 | 0.0272 | 0.0548 | 98.7959 | -15903 | -1128 | 90 |  |  | Lift380_L124_cylinder_1000um |  | 13.0719 | 3039 | 2017-01-02 12:43
8 / 240 . | 78.9327 | 0.0787 | 18.9231 | 1.3955 | 0.0404 | 0.0732 | 99.4436 | -15893 | -1128 | 90 |  |  | Lift380_L124_cylinder_1000um |  | 13.3534 | 3040 | 2017-01-02 12:46
8 / 241 . | 92.2551 | 0.1371 | 2.7187 | 1.8752 | 0.0295 | 0.0642 | 97.0797 | -16083 | -1118 | 88 |  |  | Lift380_L124_cylinder_1000um |  | 12.9578 | 3041 | 2017-01-02 12:49
8 / 242 . | 89.4911 | 0.0692 | 6.3195 | 1.4749 | 0.0184 | 0.0815 | 97.4546 | -16073 | -1118 | 88 |  |  | Lift380_L124_cylinder_1000um |  | 12.9798 | 3042 | 2017-01-02 12:51
8 / 243 . | 74.2981 | 0.1644 | 22.5615 | 3.5962 | 0.9763 | 0.8842 | 102.4806 | -16063 | -1118 | 88 |  |  | Lift380_L124_cylinder_1000um |  | 14.3549 | 3043 | 2017-01-02 12:54
8 / 244 . | 82.4279 | 0.1787 | 13.3953 | 2.0491 | 0.0402 | 0.079 | 98.1702 | -16053 | -1118 | 88 |  |  | Lift380_L124_cylinder_1000um |  | 13.2369 | 3044 | 2017-01-02 12:57
8 / 245 . | 96.0188 | 0.0344 | 1.3456 | 0.8091 | 0.0045 | 0.0917 | 98.3042 | -16043 | -1118 | 88 |  |  | Lift380_L124_cylinder_1000um |  | 12.9337 | 3045 | 2017-01-02 13:00
8 / 246 . | 80.1485 | 0.0961 | 16.7124 | 1.8179 | 0.0456 | 0.0822 | 98.9027 | -16033 | -1118 | 90 |  |  | Lift380_L124_cylinder_1000um |  | 13.3302 | 3046 | 2017-01-02 13:02
8 / 247 . | 73.4563 | 0.1755 | 24.0918 | 2.5292 | 0.0588 | 0.1212 | 100.4328 | -16023 | -1118 | 90 |  |  | Lift380_L124_cylinder_1000um |  | 13.7223 | 3047 | 2017-01-02 13:05
8 / 248 . | 63.5428 | 0.2057 | 35.7703 | 2.7714 | 0.1796 | 0.1982 | 102.668 | -16013 | -1118 | 90 |  |  | Lift380_L124_cylinder_1000um |  | 14.1931 | 3048 | 2017-01-02 13:08
8 / 249 . | 78.4637 | 0.1114 | 23.3753 | 1.7428 | 0.0157 | 0.0836 | 103.7925 | -16003 | -1118 | 90 |  |  | Lift380_L124_cylinder_1000um |  | 14.0166 | 3049 | 2017-01-02 13:10
8 / 250 . | 70.9297 | 1.7379 | 3.5902 | 27.985 | 0.1463 | 0.0768 | 104.4659 | -15993 | -1118 | 90 |  |  | Lift380_L124_cylinder_1000um |  | 18.1049 | 3050 | 2017-01-02 13:13
8 / 251 . | 77.0731 | 0.1235 | 22.8266 | 2.0696 | 0.0186 | 0.0752 | 102.1866 | -15983 | -1118 | 90 |  |  | Lift380_L124_cylinder_1000um |  | 13.8539 | 3051 | 2017-01-02 13:16
8 / 252 . | 69.643 | 0.5824 | 31.4035 | 5.8344 | 0.0452 | 0.1367 | 107.6452 | -15973 | -1118 | 90 |  |  | Lift380_L124_cylinder_1000um |  | 15.2579 | 3052 | 2017-01-02 13:19
8 / 253 . | 96.3603 | 0.0355 | 1.4789 | 0.7663 | 0.0066 | 0.0723 | 98.7199 | -15963 | -1118 | 90 |  |  | Lift380_L124_cylinder_1000um |  | 12.9802 | 3053 | 2017-01-02 13:21
8 / 254 . | 76.5214 | 0.1082 | 21.2296 | 1.6351 | 0.0127 | 0.0566 | 99.5636 | -15953 | -1118 | 90 |  |  | Lift380_L124_cylinder_1000um |  | 13.4245 | 3054 | 2017-01-02 13:24
8 / 255 . | 96.1832 | 0.0508 | 1.7624 | 0.9672 | 0.0124 | 0.0815 | 99.0575 | -15943 | -1118 | 90 |  |  | Lift380_L124_cylinder_1000um |  | 13.0607 | 3055 | 2017-01-02 13:27
8 / 256 . | 95.8412 | 0.0486 | 1.7063 | 0.928 | 0.0265 | 0.0736 | 98.6242 | -15933 | -1118 | 89 |  |  | Lift380_L124_cylinder_1000um |  | 12.9985 | 3056 | 2017-01-02 13:30
8 / 257 . | 84.2795 | 0.0614 | 12.5613 | 1.3184 | 0.0127 | 0.0607 | 98.294 | -15923 | -1118 | 89 |  |  | Lift380_L124_cylinder_1000um |  | 13.1231 | 3057 | 2017-01-02 13:32
8 / 258 . | 95.0689 | 0.0555 | 2.1818 | 1.0379 | 0.0034 | 0.0599 | 98.4076 | -15913 | -1118 | 89 |  |  | Lift380_L124_cylinder_1000um |  | 12.988 | 3058 | 2017-01-02 13:35
8 / 259 . | 77.4979 | 0.5722 | 7.7329 | 10.1756 | 0.1194 | 0.1205 | 96.2185 | -15903 | -1118 | 89 |  |  | Lift380_L124_cylinder_1000um |  | 14.2381 | 3059 | 2017-01-02 13:38
8 / 260 . | 76.79 | 0.2118 | 19.6095 | 4.1693 | 0.8537 | 0.8258 | 102.4601 | -15893 | -1118 | 89 |  |  | Lift380_L124_cylinder_1000um |  | 14.391 | 3060 | 2017-01-02 13:40
8 / 261 . | 95.7577 | 0.0622 | 1.5922 | 0.8373 | 0.0192 | 0.0797 | 98.3482 | -16083 | -1108 | 89 |  |  | Lift380_L124_cylinder_1000um |  | 12.9466 | 3061 | 2017-01-02 13:43
8 / 262 . | 93.8559 | 0.0774 | 2.6667 | 1.354 | 0.0072 | 0.0768 | 98.038 | -16073 | -1108 | 89 |  |  | Lift380_L124_cylinder_1000um |  | 12.9976 | 3062 | 2017-01-02 13:46
8 / 263 . | 92.877 | 0.0788 | 3.2983 | 1.2476 | 0.0192 | 0.0386 | 97.5594 | -16063 | -1108 | 89 |  |  | Lift380_L124_cylinder_1000um |  | 12.9216 | 3063 | 2017-01-02 13:49
8 / 264 . | 91.8924 | 0.1 | 6.0739 | 1.9693 | 0.0033 | 0.0788 | 100.1178 | -16053 | -1108 | 89 |  |  | Lift380_L124_cylinder_1000um |  | 13.4 | 3064 | 2017-01-02 13:51
8 / 265 . | 77.9871 | 0.1958 | 17.0286 | 2.8345 | 0.0676 | 0.1197 | 98.2333 | -16043 | -1108 | 89 |  |  | Lift380_L124_cylinder_1000um |  | 13.4153 | 3065 | 2017-01-02 13:54
8 / 266 . | 80.0221 | 0.3239 | 17.0194 | 3.2599 | 0.0595 | 0.0992 | 100.7839 | -16033 | -1108 | 89 |  |  | Lift380_L124_cylinder_1000um |  | 13.8101 | 3066 | 2017-01-02 13:57
8 / 267 . | 88.6181 | 0.1013 | 10.6849 | 1.9177 | -0.0028 | 0.071 | 101.3902 | -16023 | -1108 | 89 |  |  | Lift380_L124_cylinder_1000um |  | 13.6016 | 3067 | 2017-01-02 14:00
8 / 268 . | 79.6501 | 0.142 | 15.9591 | 2.1334 | 0.0151 | 0.1234 | 98.0232 | -16013 | -1108 | 89 |  |  | Lift380_L124_cylinder_1000um |  | 13.2593 | 3068 | 2017-01-02 14:02
8 / 269 . | 94.4223 | 0.0722 | 2.8917 | 1.2843 | 0.0212 | 0.0829 | 98.7747 | -16003 | -1108 | 89 |  |  | Lift380_L124_cylinder_1000um |  | 13.0871 | 3069 | 2017-01-02 14:05
8 / 270 . | 96.0775 | 0.0401 | 1.4661 | 0.8907 | 0.0105 | 0.0739 | 98.5588 | -15993 | -1108 | 89 |  |  | Lift380_L124_cylinder_1000um |  | 12.9797 | 3070 | 2017-01-02 14:08
8 / 271 . | 95.2946 | 0.0538 | 1.6612 | 0.9893 | 0.0092 | 0.0904 | 98.0984 | -15983 | -1108 | 90 |  |  | Lift380_L124_cylinder_1000um |  | 12.9392 | 3071 | 2017-01-02 14:10
8 / 272 . | 75.8812 | 0.1407 | 21.2524 | 2.0877 | 0.0483 | 0.1015 | 99.5119 | -15973 | -1108 | 90 |  |  | Lift380_L124_cylinder_1000um |  | 13.5002 | 3072 | 2017-01-02 14:13
8 / 273 . | 96.3157 | 0.0304 | 1.4999 | 0.8854 | 0.0104 | 0.1021 | 98.8439 | -15963 | -1108 | 90 |  |  | Lift380_L124_cylinder_1000um |  | 13.0197 | 3073 | 2017-01-02 14:16
8 / 274 . | 96.2931 | 0.0385 | 1.3909 | 0.8021 | 0.0064 | 0.0764 | 98.6074 | -15953 | -1108 | 90 |  |  | Lift380_L124_cylinder_1000um |  | 12.9708 | 3074 | 2017-01-02 14:19
8 / 275 . | 91.1498 | 0.5005 | 3.1014 | 4.0577 | 0.0625 | 0.0839 | 98.9559 | -15943 | -1108 | 90 |  |  | Lift380_L124_cylinder_1000um |  | 13.5577 | 3075 | 2017-01-02 14:21
8 / 276 . | 92.4722 | 0.158 | 1.7542 | 1.5529 | 0.0257 | 0.0806 | 96.0436 | -15933 | -1108 | 90 |  |  | Lift380_L124_cylinder_1000um |  | 12.7631 | 3076 | 2017-01-02 14:24
8 / 277 . | 84.4581 | 0.2537 | 11.7023 | 4.3465 | 0.0528 | 0.1131 | 100.9264 | -15923 | -1108 | 90 |  |  | Lift380_L124_cylinder_1000um |  | 13.9508 | 3077 | 2017-01-02 14:27
8 / 278 . | 96.3669 | 0.0384 | 1.5563 | 0.9506 | 0.0125 | 0.0475 | 98.9722 | -15913 | -1108 | 90 |  |  | Lift380_L124_cylinder_1000um |  | 13.041 | 3078 | 2017-01-02 14:29
8 / 279 . | 96.3931 | 0.0487 | 1.3811 | 0.8664 | 0.0097 | 0.0837 | 98.7828 | -15903 | -1108 | 90 |  |  | Lift380_L124_cylinder_1000um |  | 13.005 | 3079 | 2017-01-02 14:32
8 / 280 . | 96.0344 | 0.0479 | 1.6084 | 0.9262 | 0.009 | 0.083 | 98.7089 | -15893 | -1108 | 90 |  |  | Lift380_L124_cylinder_1000um |  | 13.0071 | 3080 | 2017-01-02 14:35
8 / 281 . | 95.4353 | 0.0952 | 1.7952 | 1.5343 | 0.0312 | 0.0734 | 98.9646 | -16083 | -1098 | 88 |  |  | Lift380_L124_cylinder_1000um |  | 13.1408 | 3081 | 2017-01-02 14:38
8 / 282 . | 93.2505 | 0.0615 | 3.5766 | 1.3538 | -0.0075 | 0.0607 | 98.2957 | -16073 | -1098 | 88 |  |  | Lift380_L124_cylinder_1000um |  | 13.0365 | 3082 | 2017-01-02 14:40
8 / 283 . | 80.3729 | 0.1358 | 12.8088 | 1.9697 | 0.0282 | 0.0765 | 95.3919 | -16063 | -1098 | 88 |  |  | Lift380_L124_cylinder_1000um |  | 12.8557 | 3083 | 2017-01-02 14:43
8 / 284 . | 95.288 | 0.0385 | 1.8492 | 1.0499 | 0.0219 | 0.0684 | 98.3159 | -16053 | -1098 | 88 |  |  | Lift380_L124_cylinder_1000um |  | 12.9782 | 3084 | 2017-01-02 14:46
8 / 285 . | 63.5704 | 2.9796 | 4.4509 | 30.2078 | 0.282 | 0.1455 | 101.6361 | -16043 | -1098 | 88 |  |  | Lift380_L124_cylinder_1000um |  | 18.1148 | 3085 | 2017-01-02 14:49
8 / 286 . | 69.7397 | 0.2429 | 27.5604 | 2.7224 | 0.0281 | 0.0924 | 100.3859 | -16033 | -1098 | 88 |  |  | Lift380_L124_cylinder_1000um |  | 13.7737 | 3086 | 2017-01-02 14:51
8 / 287 . | 87.6484 | 0.2996 | 2.3338 | 4.1988 | 0.0404 | 0.1117 | 94.6327 | -16023 | -1098 | 88 |  |  | Lift380_L124_cylinder_1000um |  | 13.0131 | 3087 | 2017-01-02 14:54
8 / 288 . | 92.0382 | 0.1325 | 4.1513 | 2.2633 | 0.0113 | 0.0791 | 98.6758 | -16013 | -1098 | 88 |  |  | Lift380_L124_cylinder_1000um |  | 13.2411 | 3088 | 2017-01-02 14:57
8 / 289 . | 70.7972 | 0.3455 | 24.5925 | 6.6928 | 0.1288 | 0.1618 | 102.7186 | -16003 | -1098 | 88 |  |  | Lift380_L124_cylinder_1000um |  | 14.7029 | 3089 | 2017-01-02 14:59
8 / 290 . | 94.9459 | 0.0607 | 2.4715 | 1.065 | 0.005 | 0.0873 | 98.6354 | -15993 | -1098 | 88 |  |  | Lift380_L124_cylinder_1000um |  | 13.0282 | 3090 | 2017-01-02 15:02
8 / 291 . | 64.0874 | 0.0745 | 36.3415 | 1.2786 | 0.0327 | 0.0602 | 101.8748 | -15983 | -1098 | 89 |  |  | Lift380_L124_cylinder_1000um |  | 13.8224 | 3091 | 2017-01-02 15:05
8 / 292 . | 89.1688 | 0.1052 | 7.0228 | 1.7297 | 0.0455 | 0.1237 | 98.1958 | -15973 | -1098 | 89 |  |  | Lift380_L124_cylinder_1000um |  | 13.1321 | 3092 | 2017-01-02 15:08
8 / 293 . | 96.5317 | 0.0444 | 1.4219 | 0.8295 | 0.0062 | 0.0731 | 98.9069 | -15963 | -1098 | 89 |  |  | Lift380_L124_cylinder_1000um |  | 13.014 | 3093 | 2017-01-02 15:10
8 / 294 . | 96.2757 | 0.04 | 1.4619 | 0.8902 | 0.0076 | 0.0815 | 98.7568 | -15953 | -1098 | 89 |  |  | Lift380_L124_cylinder_1000um |  | 13.0058 | 3094 | 2017-01-02 15:13
8 / 295 . | 91.5184 | 0.0721 | 3.8463 | 1.1001 | 0.0235 | 0.0493 | 96.6098 | -15943 | -1098 | 89 |  |  | Lift380_L124_cylinder_1000um |  | 12.782 | 3095 | 2017-01-02 15:16
8 / 296 . | 70.8181 | 0.2086 | 19.2381 | 16.1598 | 0.1454 | 0.1456 | 106.7156 | -15933 | -1098 | 90 |  |  | Lift380_L124_cylinder_1000um |  | 16.6853 | 3096 | 2017-01-02 15:19
8 / 297 . | 88.9487 | 0.0777 | 9.0824 | 1.2668 | -0.0063 | 0.0573 | 99.4265 | -15923 | -1098 | 90 |  |  | Lift380_L124_cylinder_1000um |  | 13.2242 | 3097 | 2017-01-02 15:21
8 / 298 . | 96.4641 | 0.0418 | 1.514 | 0.8747 | -0.0054 | 0.0909 | 98.9801 | -15913 | -1098 | 90 |  |  | Lift380_L124_cylinder_1000um |  | 13.0323 | 3098 | 2017-01-02 15:24
8 / 299 . | 79.7939 | 0.0823 | 17.8161 | 1.4712 | 0.0068 | 0.0673 | 99.2375 | -15903 | -1098 | 90 |  |  | Lift380_L124_cylinder_1000um |  | 13.3226 | 3099 | 2017-01-02 15:27
8 / 300 . | 96.3918 | 0.045 | 1.4064 | 0.8336 | 0.0266 | 0.0765 | 98.7798 | -15893 | -1098 | 90 |  |  | Lift380_L124_cylinder_1000um |  | 13.001 | 3100 | 2017-01-02 15:29
8 / 301 . | 94.4331 | 0.0519 | 1.9502 | 1.0043 | 0.0262 | 0.0629 | 97.5286 | -16083 | -1088 | 89 |  |  | Lift380_L124_cylinder_1000um |  | 12.8693 | 3101 | 2017-01-02 15:32
8 / 302 . | 95.4776 | 0.0432 | 1.8995 | 1.0802 | 0.0122 | 0.0389 | 98.5516 | -16073 | -1088 | 89 |  |  | Lift380_L124_cylinder_1000um |  | 13.0094 | 3102 | 2017-01-02 15:35
8 / 303 . | 96.0635 | 0.0343 | 1.848 | 1.0313 | 0.0112 | 0.0697 | 99.0579 | -16063 | -1088 | 89 |  |  | Lift380_L124_cylinder_1000um |  | 13.0705 | 3103 | 2017-01-02 15:38
8 / 304 . | 95.7981 | 0.0514 | 1.6475 | 0.9302 | 0.0137 | 0.0855 | 98.5264 | -16053 | -1088 | 89 |  |  | Lift380_L124_cylinder_1000um |  | 12.9853 | 3104 | 2017-01-02 15:40
8 / 305 . | 95.8783 | 0.0434 | 1.8257 | 1.1398 | 0.0159 | 0.0803 | 98.9834 | -16043 | -1088 | 89 |  |  | Lift380_L124_cylinder_1000um |  | 13.0797 | 3105 | 2017-01-02 15:43
8 / 306 . | 93.2204 | 0.0837 | 2.8673 | 1.2815 | 0.0029 | 0.0856 | 97.5414 | -16033 | -1088 | 88 |  |  | Lift380_L124_cylinder_1000um |  | 12.9239 | 3106 | 2017-01-02 15:46
8 / 307 . | 76.0658 | 0.0894 | 21.8228 | 1.3957 | 0.0257 | 0.0484 | 99.4478 | -16023 | -1088 | 88 |  |  | Lift380_L124_cylinder_1000um |  | 13.378 | 3107 | 2017-01-02 15:49
8 / 308 . | 87.4949 | 0.0821 | 7.8213 | 1.2363 | 0.0081 | 0.0616 | 96.7042 | -16013 | -1088 | 88 |  |  | Lift380_L124_cylinder_1000um |  | 12.8552 | 3108 | 2017-01-02 15:51
8 / 309 . | 77.8457 | 0.1429 | 18.9274 | 2.1708 | 0.036 | 0.1034 | 99.2262 | -16003 | -1088 | 88 |  |  | Lift380_L124_cylinder_1000um |  | 13.4517 | 3109 | 2017-01-02 15:54
8 / 310 . | 79.8784 | 0.0866 | 16.9699 | 1.5227 | 0.0342 | 0.0616 | 98.5534 | -15993 | -1088 | 88 |  |  | Lift380_L124_cylinder_1000um |  | 13.2362 | 3110 | 2017-01-02 15:57
8 / 311 . | 80.0691 | 0.1297 | 18.8594 | 1.9941 | 0.0567 | 0.1208 | 101.2298 | -15983 | -1088 | 89 |  |  | Lift380_L124_cylinder_1000um |  | 13.6881 | 3111 | 2017-01-02 15:59
8 / 312 . | 79.3378 | 0.7231 | 9.5318 | 9.6368 | 0.5109 | 0.4814 | 100.2218 | -15973 | -1088 | 89 |  |  | Lift380_L124_cylinder_1000um |  | 14.783 | 3112 | 2017-01-02 16:02
8 / 313 . | 90.084 | 0.3846 | 3.9419 | 2.8484 | 0.0252 | 0.1002 | 97.3842 | -15963 | -1088 | 89 |  |  | Lift380_L124_cylinder_1000um |  | 13.1666 | 3113 | 2017-01-02 16:05
8 / 314 . | 89.4731 | 0.628 | 2.5973 | 8.7437 | 0.1526 | 0.1638 | 101.7585 | -15953 | -1088 | 89 |  |  | Lift380_L124_cylinder_1000um |  | 14.6868 | 3114 | 2017-01-02 16:08
8 / 315 . | 95.5028 | 0.0741 | 1.6597 | 0.9797 | -0.0096 | 0.0926 | 98.2993 | -15943 | -1088 | 89 |  |  | Lift380_L124_cylinder_1000um |  | 12.9614 | 3115 | 2017-01-02 16:10
8 / 316 . | 76.4597 | 0.1725 | 19.7641 | 2.3092 | 0.0396 | 0.1042 | 98.8492 | -15933 | -1088 | 89 |  |  | Lift380_L124_cylinder_1000um |  | 13.4335 | 3116 | 2017-01-02 16:13
8 / 317 . | 95.3274 | 0.0446 | 1.8762 | 0.9915 | 0.0107 | 0.0663 | 98.3167 | -15923 | -1088 | 89 |  |  | Lift380_L124_cylinder_1000um |  | 12.9675 | 3117 | 2017-01-02 16:16
8 / 318 . | 96.4694 | 0.0373 | 1.4029 | 0.7942 | 0.0175 | 0.0947 | 98.8159 | -15913 | -1088 | 89 |  |  | Lift380_L124_cylinder_1000um |  | 13.0004 | 3118 | 2017-01-02 16:18
8 / 319 . | 95.4932 | 0.0641 | 1.737 | 1.0314 | 0.0017 | 0.0679 | 98.3953 | -15903 | -1088 | 89 |  |  | Lift380_L124_cylinder_1000um |  | 12.9815 | 3119 | 2017-01-02 16:21
8 / 320 . | 96.4114 | 0.0463 | 1.3149 | 0.8649 | 0.0191 | 0.066 | 98.7226 | -15893 | -1088 | 89 |  |  | Lift380_L124_cylinder_1000um |  | 12.9954 | 3120 | 2017-01-02 16:24
8 / 321 . | 96.0318 | 0.0449 | 1.6897 | 0.9 | 0.0144 | 0.0729 | 98.7538 | -16083 | -1078 | 88 |  |  | Lift380_L124_cylinder_1000um |  | 13.0091 | 3121 | 2017-01-02 16:27
8 / 322 . | 67.8136 | 0.5132 | 6.1391 | 15.5772 | 6.6783 | 5.497 | 102.2184 | -16073 | -1078 | 88 |  |  | Lift380_L124_cylinder_1000um |  | 17.3648 | 3122 | 2017-01-02 16:29
8 / 323 . | 94.9595 | 0.1132 | 2.0663 | 1.7437 | 0.0075 | 0.0802 | 98.9704 | -16063 | -1078 | 88 |  |  | Lift380_L124_cylinder_1000um |  | 13.1753 | 3123 | 2017-01-02 16:32
8 / 324 . | 63.7337 | 0.7628 | 17.7488 | 13.7189 | 1.5674 | 1.1474 | 98.679 | -16053 | -1078 | 88 |  |  | Lift380_L124_cylinder_1000um |  | 15.5346 | 3124 | 2017-01-02 16:35
8 / 325 . | 89.5228 | 0.1159 | 8.632 | 2.1232 | 0.0217 | 0.0895 | 100.5051 | -16043 | -1078 | 88 |  |  | Lift380_L124_cylinder_1000um |  | 13.5041 | 3125 | 2017-01-02 16:37
8 / 326 . | 95.9294 | 0.0429 | 1.7024 | 0.8801 | 0.021 | 0.0696 | 98.6454 | -16033 | -1078 | 88 |  |  | Lift380_L124_cylinder_1000um |  | 12.9924 | 3126 | 2017-01-02 16:40
8 / 327 . | 75.8499 | 0.1796 | 19.653 | 2.5273 | 0.0213 | 0.109 | 98.3401 | -16023 | -1078 | 88 |  |  | Lift380_L124_cylinder_1000um |  | 13.3992 | 3127 | 2017-01-02 16:43
8 / 328 . | 73.8272 | 0.1457 | 23.9642 | 2.1443 | 0.0136 | 0.1033 | 100.1982 | -16013 | -1078 | 88 |  |  | Lift380_L124_cylinder_1000um |  | 13.6212 | 3128 | 2017-01-02 16:46
8 / 329 . | 73.207 | 0.1358 | 25.8606 | 2.0391 | 0.0482 | 0.1071 | 101.3979 | -16003 | -1078 | 88 |  |  | Lift380_L124_cylinder_1000um |  | 13.7844 | 3129 | 2017-01-02 16:48
8 / 330 . | 89.3765 | 0.2096 | 2.1492 | 6.8177 | 0.039 | 0.0626 | 98.6546 | -15993 | -1078 | 88 |  |  | Lift380_L124_cylinder_1000um |  | 13.9479 | 3130 | 2017-01-02 16:51
8 / 331 . | 92.7081 | 0.4246 | 2.2681 | 2.502 | 0.0138 | 0.0742 | 97.9908 | -15983 | -1078 | 88 |  |  | Lift380_L124_cylinder_1000um |  | 13.1683 | 3131 | 2017-01-02 16:54
8 / 332 . | 84.0202 | 0.089 | 11.9414 | 1.45 | 0.0234 | 0.1011 | 97.625 | -15973 | -1078 | 88 |  |  | Lift380_L124_cylinder_1000um |  | 13.0569 | 3132 | 2017-01-02 16:57
8 / 333 . | 85.2726 | 0.079 | 14.4205 | 1.581 | 0.0368 | 0.0876 | 101.4775 | -15963 | -1078 | 88 |  |  | Lift380_L124_cylinder_1000um |  | 13.6038 | 3133 | 2017-01-02 16:59
8 / 334 . | 96.1086 | 0.0332 | 1.2999 | 0.7566 | 0.0058 | 0.1039 | 98.308 | -15953 | -1078 | 88 |  |  | Lift380_L124_cylinder_1000um |  | 12.927 | 3134 | 2017-01-02 17:02
8 / 335 . | 77.2067 | 0.0977 | 20.4094 | 1.7802 | 0.0503 | 0.1025 | 99.6469 | -15943 | -1078 | 88 |  |  | Lift380_L124_cylinder_1000um |  | 13.4609 | 3135 | 2017-01-02 17:05
8 / 336 . | 73.2019 | 0.2339 | 22.2607 | 2.7593 | -0.0116 | 0.1283 | 98.5724 | -15933 | -1078 | 90 |  |  | Lift380_L124_cylinder_1000um |  | 13.4901 | 3136 | 2017-01-02 17:07
8 / 337 . | 75.6034 | 0.2433 | 16.5823 | 3.797 | 0.1676 | 0.1965 | 96.59 | -15923 | -1078 | 90 |  |  | Lift380_L124_cylinder_1000um |  | 13.373 | 3137 | 2017-01-02 17:10
8 / 338 . | 78.0992 | 0.2 | 16.7415 | 5.7187 | 0.0387 | 0.1276 | 100.9257 | -15913 | -1078 | 90 |  |  | Lift380_L124_cylinder_1000um |  | 14.2211 | 3138 | 2017-01-02 17:13
8 / 339 . | 73.0374 | 0.1477 | 24.6601 | 2.0082 | -0.0146 | 0.084 | 99.9227 | -15903 | -1078 | 90 |  |  | Lift380_L124_cylinder_1000um |  | 13.5646 | 3139 | 2017-01-02 17:16
8 / 340 . | 79.2783 | 0.0813 | 15.8665 | 1.4841 | 0.0413 | 0.0889 | 96.8404 | -15893 | -1078 | 90 |  |  | Lift380_L124_cylinder_1000um |  | 13.0006 | 3140 | 2017-01-02 17:18
8 / 341 . | 96.2545 | 0.0384 | 1.472 | 0.8663 | 0.0013 | 0.0779 | 98.7105 | -16083 | -1068 | 88 |  |  | Lift380_L124_cylinder_1000um |  | 12.9948 | 3141 | 2017-01-02 17:21
8 / 342 . | 95.2247 | 0.0461 | 1.7249 | 1.0568 | -0.004 | 0.0623 | 98.1108 | -16073 | -1068 | 88 |  |  | Lift380_L124_cylinder_1000um |  | 12.9472 | 3142 | 2017-01-02 17:24
8 / 343 . | 95.7267 | 0.0663 | 1.8999 | 1.1782 | 0.0102 | 0.0801 | 98.9614 | -16063 | -1068 | 88 |  |  | Lift380_L124_cylinder_1000um |  | 13.0828 | 3143 | 2017-01-02 17:26
8 / 344 . | 95.8302 | 0.0445 | 1.8035 | 1.0768 | 0.0153 | 0.0964 | 98.8667 | -16053 | -1068 | 88 |  |  | Lift380_L124_cylinder_1000um |  | 13.0561 | 3144 | 2017-01-02 17:29
8 / 345 . | 95.804 | 0.0439 | 1.7856 | 1.0362 | 0.0491 | 0.059 | 98.7778 | -16043 | -1068 | 88 |  |  | Lift380_L124_cylinder_1000um |  | 13.0378 | 3145 | 2017-01-02 17:32
8 / 346 . | 95.6842 | 0.0484 | 1.8018 | 0.8802 | 0.0062 | 0.0568 | 98.4775 | -16033 | -1068 | 89 |  |  | Lift380_L124_cylinder_1000um |  | 12.9681 | 3146 | 2017-01-02 17:35
8 / 347 . | 95.5232 | 0.0524 | 1.8344 | 1.0446 | 0.0102 | 0.0889 | 98.5537 | -16023 | -1068 | 89 |  |  | Lift380_L124_cylinder_1000um |  | 13.0089 | 3147 | 2017-01-02 17:37
8 / 348 . | 76.6083 | 0.1435 | 21.2286 | 2.0454 | 0.0356 | 0.112 | 100.1734 | -16013 | -1068 | 89 |  |  | Lift380_L124_cylinder_1000um |  | 13.5787 | 3148 | 2017-01-02 17:40
8 / 349 . | 95.6292 | 0.0541 | 1.9131 | 1.1108 | -0.009 | 0.0804 | 98.7787 | -16003 | -1068 | 89 |  |  | Lift380_L124_cylinder_1000um |  | 13.046 | 3149 | 2017-01-02 17:43
8 / 350 . | 89.9837 | 0.2486 | 2.1869 | 2.0907 | 0.0178 | 0.0697 | 94.5973 | -15993 | -1068 | 89 |  |  | Lift380_L124_cylinder_1000um |  | 12.6622 | 3150 | 2017-01-02 17:45
8 / 351 . | 93.7258 | 0.3563 | 1.9821 | 3.2139 | 0.0227 | 0.1042 | 99.405 | -15983 | -1068 | 90 |  |  | Lift380_L124_cylinder_1000um |  | 13.4686 | 3151 | 2017-01-02 17:48
8 / 352 . | 82.4958 | 0.3735 | 9.3195 | 7.0707 | 0.5286 | 0.3216 | 100.1097 | -15973 | -1068 | 90 |  |  | Lift380_L124_cylinder_1000um |  | 14.3424 | 3152 | 2017-01-02 17:51
8 / 353 . | 77.1699 | 0.1048 | 22.9207 | 1.8011 | 0.0584 | 0.1459 | 102.2007 | -15963 | -1068 | 90 |  |  | Lift380_L124_cylinder_1000um |  | 13.8275 | 3153 | 2017-01-02 17:54
8 / 354 . | 95.7987 | 0.0552 | 1.8327 | 1.0077 | 0.007 | 0.0482 | 98.7495 | -15953 | -1068 | 90 |  |  | Lift380_L124_cylinder_1000um |  | 13.0231 | 3154 | 2017-01-02 17:56
8 / 355 . | 86.0421 | 0.0887 | 12.7051 | 1.4356 | 0.0091 | 0.0834 | 100.3641 | -15943 | -1068 | 90 |  |  | Lift380_L124_cylinder_1000um |  | 13.4144 | 3155 | 2017-01-02 17:59
8 / 356 . | 77.7067 | 0.1273 | 19.2008 | 1.8325 | 0.0288 | 0.113 | 99.0089 | -15933 | -1068 | 89 |  |  | Lift380_L124_cylinder_1000um |  | 13.3724 | 3156 | 2017-01-02 18:02
8 / 357 . | 95.8647 | 0.0481 | 1.5292 | 0.8976 | 0.0231 | 0.0578 | 98.4204 | -15923 | -1068 | 89 |  |  | Lift380_L124_cylinder_1000um |  | 12.963 | 3157 | 2017-01-02 18:04
8 / 358 . | 96.3128 | 0.0462 | 1.5674 | 0.9062 | 0.0063 | 0.0457 | 98.8847 | -15913 | -1068 | 89 |  |  | Lift380_L124_cylinder_1000um |  | 13.0215 | 3158 | 2017-01-02 18:07
8 / 359 . | 74.0406 | 0.1535 | 23.8371 | 2.7674 | 0.208 | 0.2415 | 101.2481 | -15903 | -1068 | 89 |  |  | Lift380_L124_cylinder_1000um |  | 13.8979 | 3159 | 2017-01-02 18:10
8 / 360 . | 76.2384 | 0.1358 | 21.2955 | 2.1402 | 0.0138 | 0.105 | 99.9286 | -15893 | -1068 | 89 |  |  | Lift380_L124_cylinder_1000um |  | 13.5591 | 3160 | 2017-01-02 18:13
8 / 361 . | 96.0308 | 0.0425 | 1.7663 | 1.0296 | -0.0018 | 0.0825 | 98.9499 | -16083 | -1058 | 89 |  |  | Lift380_L124_cylinder_1000um |  | 13.0551 | 3161 | 2017-01-02 18:15
8 / 362 . | 73.0814 | 0.1569 | 24.898 | 2.6757 | 0.2744 | 0.2742 | 101.3606 | -16073 | -1058 | 89 |  |  | Lift380_L124_cylinder_1000um |  | 13.921 | 3162 | 2017-01-02 18:18
8 / 363 . | 92.2364 | 0.0693 | 4.8894 | 1.3054 | 0.0021 | 0.0651 | 98.5676 | -16063 | -1058 | 89 |  |  | Lift380_L124_cylinder_1000um |  | 13.0789 | 3163 | 2017-01-02 18:21
8 / 364 . | 77.6519 | 0.1537 | 19.1564 | 2.5261 | 0.0781 | 0.159 | 99.7251 | -16053 | -1058 | 89 |  |  | Lift380_L124_cylinder_1000um |  | 13.5877 | 3164 | 2017-01-02 18:24
8 / 365 . | 95.7358 | 0.0849 | 1.8565 | 1.2586 | 0.0097 | 0.085 | 99.0305 | -16043 | -1058 | 89 |  |  | Lift380_L124_cylinder_1000um |  | 13.1045 | 3165 | 2017-01-02 18:26
8 / 366 . | 96.0884 | 0.0498 | 1.6542 | 0.9275 | 0.0081 | 0.0588 | 98.7869 | -16033 | -1058 | 89 |  |  | Lift380_L124_cylinder_1000um |  | 13.0149 | 3166 | 2017-01-02 18:29
8 / 367 . | 96.4028 | 0.0461 | 1.4926 | 0.8776 | -0.025 | 0.0656 | 98.8597 | -16023 | -1058 | 89 |  |  | Lift380_L124_cylinder_1000um |  | 13.0113 | 3167 | 2017-01-02 18:32
8 / 368 . | 78.9974 | 0.0811 | 19.5324 | 1.4166 | 0.0272 | 0.0757 | 100.1304 | -16013 | -1058 | 89 |  |  | Lift380_L124_cylinder_1000um |  | 13.4507 | 3168 | 2017-01-02 18:34
8 / 369 . | 79.38 | 0.0971 | 18.6958 | 1.5104 | -0.0054 | 0.085 | 99.763 | -16003 | -1058 | 89 |  |  | Lift380_L124_cylinder_1000um |  | 13.4064 | 3169 | 2017-01-02 18:37
8 / 370 . | 76.4067 | 0.0886 | 22.3886 | 1.3574 | 0.0185 | 0.0482 | 100.308 | -15993 | -1058 | 89 |  |  | Lift380_L124_cylinder_1000um |  | 13.4884 | 3170 | 2017-01-02 18:40
8 / 371 . | 96.4117 | 0.0438 | 1.3045 | 0.7284 | -0.0103 | 0.0707 | 98.5489 | -15983 | -1058 | 88 |  |  | Lift380_L124_cylinder_1000um |  | 12.9477 | 3171 | 2017-01-02 18:43
8 / 372 . | 95.9646 | 0.0488 | 1.3696 | 0.8237 | 0.0004 | 0.0885 | 98.2957 | -15973 | -1058 | 88 |  |  | Lift380_L124_cylinder_1000um |  | 12.9341 | 3172 | 2017-01-02 18:45
8 / 373 . | 95.864 | 0.0574 | 1.6767 | 0.9924 | 0.0163 | 0.0605 | 98.6673 | -15963 | -1058 | 88 |  |  | Lift380_L124_cylinder_1000um |  | 13.0111 | 3173 | 2017-01-02 18:48
8 / 374 . | 96.3105 | 0.0548 | 1.2505 | 0.7856 | 0.0058 | 0.0759 | 98.4832 | -15953 | -1058 | 88 |  |  | Lift380_L124_cylinder_1000um |  | 12.9503 | 3174 | 2017-01-02 18:51
8 / 375 . | 95.0909 | 0.0632 | 2.2425 | 0.94 | -0.0061 | 0.0722 | 98.4026 | -15943 | -1058 | 88 |  |  | Lift380_L124_cylinder_1000um |  | 12.9724 | 3175 | 2017-01-02 18:54
8 / 376 . | 86.449 | 0.1161 | 11.0223 | 1.8484 | 0.0056 | 0.0824 | 99.5237 | -15933 | -1058 | 90 |  |  | Lift380_L124_cylinder_1000um |  | 13.3535 | 3176 | 2017-01-02 18:56
8 / 377 . | 96.3467 | 0.0497 | 1.4351 | 0.8031 | -0.0121 | 0.0879 | 98.7104 | -15923 | -1058 | 90 |  |  | Lift380_L124_cylinder_1000um |  | 12.9837 | 3177 | 2017-01-02 18:59
8 / 378 . | 96.4729 | 0.0434 | 1.4334 | 0.8273 | 0.0139 | 0.0568 | 98.8476 | -15913 | -1058 | 90 |  |  | Lift380_L124_cylinder_1000um |  | 13.0051 | 3178 | 2017-01-02 19:02
8 / 379 . | 77.6533 | 0.0966 | 19.7544 | 1.613 | 0.0439 | 0.0876 | 99.2488 | -15903 | -1058 | 90 |  |  | Lift380_L124_cylinder_1000um |  | 13.3732 | 3179 | 2017-01-02 19:04
8 / 380 . | 73.1784 | 0.2057 | 23.1235 | 2.7322 | 0.066 | 0.1718 | 99.4776 | -15893 | -1058 | 90 |  |  | Lift380_L124_cylinder_1000um |  | 13.6276 | 3180 | 2017-01-02 19:07
8 / 381 . | 70.7769 | 0.1354 | 29.6785 | 2.0671 | 0.0446 | 0.0887 | 102.791 | -16083 | -1048 | 88 |  |  | Lift380_L124_cylinder_1000um |  | 14.0054 | 3181 | 2017-01-02 19:10
8 / 382 . | 80.6838 | 0.0652 | 13.3774 | 1.3515 | 0.0317 | 0.077 | 95.5866 | -16073 | -1048 | 88 |  |  | Lift380_L124_cylinder_1000um |  | 12.789 | 3182 | 2017-01-02 19:13
8 / 383 . | 95.5218 | 0.0348 | 1.7839 | 0.9474 | 0.0225 | 0.0733 | 98.3837 | -16063 | -1048 | 88 |  |  | Lift380_L124_cylinder_1000um |  | 12.9707 | 3183 | 2017-01-02 19:15
8 / 384 . | 95.3101 | 0.0631 | 1.6979 | 0.9616 | 0.0117 | 0.085 | 98.1295 | -16053 | -1048 | 88 |  |  | Lift380_L124_cylinder_1000um |  | 12.9388 | 3184 | 2017-01-02 19:18
8 / 385 . | 57.9008 | 2.6481 | 5.9517 | 24.8492 | 3.3903 | 2.5699 | 97.31 | -16043 | -1048 | 88 |  |  | Lift380_L124_cylinder_1000um |  | 17.4083 | 3185 | 2017-01-02 19:21
8 / 386 . | 95.7118 | 0.0348 | 1.8934 | 0.9703 | 0.011 | 0.0821 | 98.7035 | -16033 | -1048 | 90 |  |  | Lift380_L124_cylinder_1000um |  | 13.0166 | 3186 | 2017-01-02 19:23
8 / 387 . | 95.3313 | 0.0435 | 2.2099 | 1.1832 | 0.0026 | 0.0386 | 98.8091 | -16023 | -1048 | 90 |  |  | Lift380_L124_cylinder_1000um |  | 13.0611 | 3187 | 2017-01-02 19:26
8 / 388 . | 95.5035 | 0.0598 | 2.1729 | 1.1998 | -0.0057 | 0.0432 | 98.9735 | -16013 | -1048 | 90 |  |  | Lift380_L124_cylinder_1000um |  | 13.0841 | 3188 | 2017-01-02 19:29
8 / 389 . | 55.5342 | 2.1297 | 14.8571 | 25.8387 | 0.2973 | 0.2418 | 98.8988 | -16003 | -1048 | 90 |  |  | Lift380_L124_cylinder_1000um |  | 17.186 | 3189 | 2017-01-02 19:32
8 / 390 . | 87.6609 | 0.0905 | 10.9309 | 1.9124 | 0.236 | 0.2688 | 101.0996 | -15993 | -1048 | 90 |  |  | Lift380_L124_cylinder_1000um |  | 13.6203 | 3190 | 2017-01-02 19:34
8 / 391 . | 96.0653 | 0.0571 | 1.4947 | 0.9982 | 0.0207 | 0.0604 | 98.6964 | -15983 | -1048 | 89 |  |  | Lift380_L124_cylinder_1000um |  | 13.0146 | 3191 | 2017-01-02 19:37
8 / 392 . | 96.1785 | 0.0413 | 1.3113 | 0.7667 | 0.0189 | 0.063 | 98.3798 | -15973 | -1048 | 89 |  |  | Lift380_L124_cylinder_1000um |  | 12.9348 | 3192 | 2017-01-02 19:40
8 / 393 . | 72.7395 | 0.1802 | 23.3665 | 2.657 | 0.0881 | 0.1886 | 99.2198 | -15963 | -1048 | 89 |  |  | Lift380_L124_cylinder_1000um |  | 13.5896 | 3193 | 2017-01-02 19:42
8 / 394 . | 96.5134 | 0.0521 | 1.3786 | 0.8099 | 0.0131 | 0.1075 | 98.8747 | -15953 | -1048 | 89 |  |  | Lift380_L124_cylinder_1000um |  | 13.0112 | 3194 | 2017-01-02 19:45
8 / 395 . | 94.5416 | 0.0519 | 1.6989 | 1.0138 | 0.0233 | 0.0817 | 97.4112 | -15943 | -1048 | 89 |  |  | Lift380_L124_cylinder_1000um |  | 12.855 | 3195 | 2017-01-02 19:48
8 / 396 . | 94.2792 | 0.0736 | 3.6991 | 1.3532 | -0.0053 | 0.0892 | 99.489 | -15933 | -1048 | 89 |  |  | Lift380_L124_cylinder_1000um |  | 13.1964 | 3196 | 2017-01-02 19:51
8 / 397 . | 82.475 | 0.7112 | 3.8212 | 13.5614 | 1.7272 | 1.3008 | 103.5968 | -15923 | -1048 | 89 |  |  | Lift380_L124_cylinder_1000um |  | 16.0491 | 3197 | 2017-01-02 19:53
8 / 398 . | 57.1687 | 2.9933 | 4.8268 | 32.4202 | 0.2243 | 0.0799 | 97.7131 | -15913 | -1048 | 89 |  |  | Lift380_L124_cylinder_1000um |  | 17.947 | 3198 | 2017-01-02 19:56
8 / 399 . | 82.2464 | 1.2291 | 2.5089 | 17.1319 | 0.1202 | 0.091 | 103.3275 | -15903 | -1048 | 89 |  |  | Lift380_L124_cylinder_1000um |  | 16.213 | 3199 | 2017-01-02 19:59
8 / 400 . | 58.9644 | 0.2843 | 16.9215 | 14.1927 | 6.3599 | 5.1467 | 101.8696 | -15893 | -1048 | 89 |  |  | Lift380_L124_cylinder_1000um |  | 17.1247 | 3200 | 2017-01-02 20:02
9 / 1 . | 66.722 | 0.438 | 5.1786 | 15.7503 | 4.861 | 3.8026 | 96.7525 | -15879 | 2762 | 87 |  |  | Lift380_L124_cylinder_5000um_C |  | 16.2335 | 3201 | 2017-01-02 20:04
9 / 2 . | 79.3787 | 0.0893 | 17.4801 | 1.6023 | 0.0112 | 0.0918 | 98.6536 | -15869 | 2762 | 87 |  |  | Lift380_L124_cylinder_5000um_C |  | 13.2677 | 3202 | 2017-01-02 20:07
9 / 3 . | 96.6894 | 0.0403 | 1.2448 | 0.8364 | 0.0119 | 0.0901 | 98.9129 | -15859 | 2762 | 87 |  |  | Lift380_L124_cylinder_5000um_C |  | 13.0169 | 3203 | 2017-01-02 20:10
9 / 4 . | 96.4335 | 0.0315 | 1.2691 | 0.7782 | -0.0021 | 0.0819 | 98.592 | -15849 | 2762 | 87 |  |  | Lift380_L124_cylinder_5000um_C |  | 12.9634 | 3204 | 2017-01-02 20:13
9 / 5 . | 78.7029 | 0.1034 | 17.8311 | 1.6295 | 0.0313 | 0.1 | 98.3983 | -15839 | 2762 | 87 |  |  | Lift380_L124_cylinder_5000um_C |  | 13.2458 | 3205 | 2017-01-02 20:16
9 / 6 . | 92.8196 | 0.107 | 2.8972 | 1.4997 | 0.0169 | 0.1014 | 97.4419 | -15829 | 2762 | 88 |  |  | Lift380_L124_cylinder_5000um_C |  | 12.9497 | 3206 | 2017-01-02 20:18
9 / 7 . | 95.2092 | 0.0586 | 1.5642 | 1.0132 | 0.0164 | 0.0715 | 97.9331 | -15819 | 2762 | 88 |  |  | Lift380_L124_cylinder_5000um_C |  | 12.9192 | 3207 | 2017-01-02 20:21
9 / 8 . | 96.4641 | 0.0491 | 1.4098 | 0.866 | 0.0221 | 0.0658 | 98.8769 | -15809 | 2762 | 88 |  |  | Lift380_L124_cylinder_5000um_C |  | 13.0169 | 3208 | 2017-01-02 20:24
9 / 9 . | 73.9432 | 0.0546 | 27.0104 | 1.0692 | 0.0135 | 0.0554 | 102.1463 | -15799 | 2762 | 88 |  |  | Lift380_L124_cylinder_5000um_C |  | 13.728 | 3209 | 2017-01-02 20:26
9 / 10 . | 96.0029 | 0.0457 | 1.6083 | 0.9498 | -0.005 | 0.0508 | 98.6526 | -15789 | 2762 | 88 |  |  | Lift380_L124_cylinder_5000um_C |  | 12.9979 | 3210 | 2017-01-02 20:29
9 / 11 . | 96.436 | 0.0446 | 1.4234 | 0.857 | 0.0134 | 0.0196 | 98.794 | -15779 | 2762 | 87 |  |  | Lift380_L124_cylinder_5000um_C |  | 12.9982 | 3211 | 2017-01-02 20:32
9 / 12 . | 94.3856 | 0.2659 | 2.0955 | 2.4795 | 0.0073 | 0.11 | 99.3438 | -15769 | 2762 | 87 |  |  | Lift380_L124_cylinder_5000um_C |  | 13.3439 | 3212 | 2017-01-02 20:35
9 / 13 . | 83.2666 | 0.0723 | 16.4295 | 1.331 | 0.0085 | 0.0979 | 101.2058 | -15759 | 2762 | 87 |  |  | Lift380_L124_cylinder_5000um_C |  | 13.5461 | 3213 | 2017-01-02 20:37
9 / 14 . | 96.4214 | 0.0405 | 1.1812 | 0.7821 | 0.0098 | 0.087 | 98.522 | -15749 | 2762 | 87 |  |  | Lift380_L124_cylinder_5000um_C |  | 12.9561 | 3214 | 2017-01-02 20:40
9 / 15 . | 77.7007 | 0.6639 | 5.5689 | 13.3 | 0.87 | 0.7328 | 98.8363 | -15739 | 2762 | 87 |  |  | Lift380_L124_cylinder_5000um_C |  | 15.2268 | 3215 | 2017-01-02 20:43
9 / 16 . | 96.2297 | 0.0497 | 1.6672 | 0.9902 | 0.0233 | 0.0815 | 99.0415 | -15729 | 2762 | 88 |  |  | Lift380_L124_cylinder_5000um_C |  | 13.0628 | 3216 | 2017-01-02 20:45
9 / 17 . | 77.6579 | 0.2606 | 13.3407 | 9.998 | 0.8911 | 0.9486 | 103.0969 | -15719 | 2762 | 88 |  |  | Lift380_L124_cylinder_5000um_C |  | 15.3628 | 3217 | 2017-01-02 20:48
9 / 18 . | 72.1724 | 1.81 | 14.8047 | 9.1828 | 2.8695 | 2.7196 | 103.5589 | -15709 | 2762 | 88 |  |  | Lift380_L124_cylinder_5000um_C |  | 15.7612 | 3218 | 2017-01-02 20:51
9 / 19 . | 93.3593 | 0.2101 | 2.3343 | 1.4082 | 0.0727 | 0.086 | 97.4707 | -15699 | 2762 | 88 |  |  | Lift380_L124_cylinder_5000um_C |  | 12.9375 | 3219 | 2017-01-02 20:54
9 / 20 . | 90.7922 | 0.0608 | 6.9775 | 1.341 | 0.0168 | 0.0346 | 99.223 | -15689 | 2762 | 88 |  |  | Lift380_L124_cylinder_5000um_C |  | 13.1891 | 3220 | 2017-01-02 20:56
9 / 21 . | 71.8871 | 1.0701 | 11.3123 | 21.9671 | 0.6248 | 0.4934 | 107.3548 | -15879 | 2772 | 87 |  |  | Lift380_L124_cylinder_5000um_C |  | 17.7137 | 3221 | 2017-01-02 20:59
9 / 22 . | 77.966 | 0.098 | 20.8388 | 1.4308 | -0.0133 | 0.1068 | 100.4271 | -15869 | 2772 | 87 |  |  | Lift380_L124_cylinder_5000um_C |  | 13.5029 | 3222 | 2017-01-02 21:02
9 / 23 . | 76.1282 | 1.5316 | 2.7429 | 17.3871 | 0.0983 | 0.0973 | 97.9854 | -15859 | 2772 | 87 |  |  | Lift380_L124_cylinder_5000um_C |  | 15.5566 | 3223 | 2017-01-02 21:05
9 / 24 . | 74.3716 | 0.0481 | 27.4139 | 1.0843 | -0.0001 | 0.0845 | 103.0022 | -15849 | 2772 | 87 |  |  | Lift380_L124_cylinder_5000um_C |  | 13.8476 | 3224 | 2017-01-02 21:07
9 / 25 . | 96.0695 | 0.0392 | 1.5111 | 0.9342 | -0.0007 | 0.076 | 98.6293 | -15839 | 2772 | 87 |  |  | Lift380_L124_cylinder_5000um_C |  | 12.995 | 3225 | 2017-01-02 21:10
9 / 26 . | 96.3511 | 0.043 | 1.2123 | 0.7766 | 0.0036 | 0.0696 | 98.4562 | -15829 | 2772 | 87 |  |  | Lift380_L124_cylinder_5000um_C |  | 12.9441 | 3226 | 2017-01-02 21:13
9 / 27 . | 94.3445 | 0.0846 | 1.8085 | 1.3534 | 0.0102 | 0.0571 | 97.6581 | -15819 | 2772 | 87 |  |  | Lift380_L124_cylinder_5000um_C |  | 12.9375 | 3227 | 2017-01-02 21:15
9 / 28 . | 95.6764 | 0.0894 | 1.5755 | 1.1741 | 0.0199 | 0.0663 | 98.6016 | -15809 | 2772 | 87 |  |  | Lift380_L124_cylinder_5000um_C |  | 13.0315 | 3228 | 2017-01-02 21:18
9 / 29 . | 96.0927 | 0.0398 | 1.3954 | 0.8528 | 0.0008 | 0.0605 | 98.442 | -15799 | 2772 | 87 |  |  | Lift380_L124_cylinder_5000um_C |  | 12.9548 | 3229 | 2017-01-02 21:21
9 / 30 . | 93.7246 | 0.1138 | 2.4731 | 1.9617 | 0.0178 | 0.1022 | 98.3932 | -15789 | 2772 | 87 |  |  | Lift380_L124_cylinder_5000um_C |  | 13.1432 | 3230 | 2017-01-02 21:24
9 / 31 . | 78.9959 | 1.9305 | 4.0353 | 17.708 | 0.4983 | 0.3554 | 103.5234 | -15779 | 2772 | 88 |  |  | Lift380_L124_cylinder_5000um_C |  | 16.4198 | 3231 | 2017-01-02 21:26
9 / 32 . | 96.5232 | 0.053 | 1.1794 | 0.7598 | 0.013 | 0.0414 | 98.5698 | -15769 | 2772 | 88 |  |  | Lift380_L124_cylinder_5000um_C |  | 12.9536 | 3232 | 2017-01-02 21:29
9 / 33 . | 92.7538 | 0.0645 | 5.1693 | 1.1115 | -0.0111 | 0.07 | 99.1581 | -15759 | 2772 | 88 |  |  | Lift380_L124_cylinder_5000um_C |  | 13.1264 | 3233 | 2017-01-02 21:32
9 / 34 . | 91.4545 | 0.075 | 3.9653 | 1.34 | 0.0009 | 0.0829 | 96.9187 | -15749 | 2772 | 88 |  |  | Lift380_L124_cylinder_5000um_C |  | 12.8628 | 3234 | 2017-01-02 21:34
9 / 35 . | 96.0398 | 0.0411 | 1.622 | 0.9696 | 0.0027 | 0.0945 | 98.7697 | -15739 | 2772 | 88 |  |  | Lift380_L124_cylinder_5000um_C |  | 13.0227 | 3235 | 2017-01-02 21:37
9 / 36 . | 96.291 | 0.042 | 1.5861 | 0.9083 | 0.0025 | 0.0725 | 98.9024 | -15729 | 2772 | 88 |  |  | Lift380_L124_cylinder_5000um_C |  | 13.0271 | 3236 | 2017-01-02 21:40
9 / 37 . | 95.9252 | 0.0462 | 1.6107 | 0.8897 | 0.0131 | 0.0549 | 98.5399 | -15719 | 2772 | 88 |  |  | Lift380_L124_cylinder_5000um_C |  | 12.9765 | 3237 | 2017-01-02 21:43
9 / 38 . | 88.5799 | 0.1165 | 3.7379 | 1.8821 | 0.0125 | 0.1421 | 94.4711 | -15709 | 2772 | 88 |  |  | Lift380_L124_cylinder_5000um_C |  | 12.6373 | 3238 | 2017-01-02 21:45
9 / 39 . | 96.3973 | 0.0459 | 1.2332 | 0.7531 | -0.006 | 0.0553 | 98.4787 | -15699 | 2772 | 88 |  |  | Lift380_L124_cylinder_5000um_C |  | 12.9405 | 3239 | 2017-01-02 21:48
9 / 40 . | 92.4813 | 0.0696 | 2.1767 | 1.0576 | 0.0221 | 0.0725 | 95.8797 | -15689 | 2772 | 88 |  |  | Lift380_L124_cylinder_5000um_C |  | 12.6662 | 3240 | 2017-01-02 21:51
9 / 41 . | 76.2995 | 0.0744 | 23.0496 | 1.2931 | 0.001 | 0.0675 | 100.7852 | -15879 | 2782 | 88 |  |  | Lift380_L124_cylinder_5000um_C |  | 13.547 | 3241 | 2017-01-02 21:53
9 / 42 . | 74.2679 | 0.0601 | 27.9478 | 0.9767 | 0.0134 | 0.0647 | 103.3306 | -15869 | 2782 | 88 |  |  | Lift380_L124_cylinder_5000um_C |  | 13.8776 | 3242 | 2017-01-02 21:56
9 / 43 . | 77.1476 | 0.1214 | 20.76 | 2.2329 | -0.005 | 0.1188 | 100.3757 | -15859 | 2782 | 88 |  |  | Lift380_L124_cylinder_5000um_C |  | 13.6261 | 3243 | 2017-01-02 21:59
9 / 44 . | 96.1818 | 0.0439 | 1.5053 | 0.8608 | -0.0119 | 0.0859 | 98.6657 | -15849 | 2782 | 88 |  |  | Lift380_L124_cylinder_5000um_C |  | 12.9877 | 3244 | 2017-01-02 22:02
9 / 45 . | 74.7144 | 0.1783 | 20.5644 | 2.374 | 0.0816 | 0.199 | 98.1116 | -15839 | 2782 | 88 |  |  | Lift380_L124_cylinder_5000um_C |  | 13.3727 | 3245 | 2017-01-02 22:04
9 / 46 . | 96.3869 | 0.049 | 1.3548 | 0.8342 | 0.0119 | 0.0711 | 98.7079 | -15829 | 2782 | 87 |  |  | Lift380_L124_cylinder_5000um_C |  | 12.9886 | 3246 | 2017-01-02 22:07
9 / 47 . | 92.3604 | 0.0716 | 4.4551 | 1.3836 | 0.0141 | 0.081 | 98.3657 | -15819 | 2782 | 87 |  |  | Lift380_L124_cylinder_5000um_C |  | 13.0643 | 3247 | 2017-01-02 22:10
9 / 48 . | 63.4944 | 0.8214 | 29.0634 | 4.3461 | 0.4763 | 0.4535 | 98.655 | -15809 | 2782 | 87 |  |  | Lift380_L124_cylinder_5000um_C |  | 13.9193 | 3248 | 2017-01-02 22:13
9 / 49 . | 96.1809 | 0.043 | 1.3037 | 0.8902 | 0.0204 | 0.0722 | 98.5104 | -15799 | 2782 | 87 |  |  | Lift380_L124_cylinder_5000um_C |  | 12.9727 | 3249 | 2017-01-02 22:15
9 / 50 . | 86.0608 | 0.0988 | 11.5935 | 1.8229 | 0.0169 | 0.1005 | 99.6935 | -15789 | 2782 | 87 |  |  | Lift380_L124_cylinder_5000um_C |  | 13.381 | 3250 | 2017-01-02 22:18
9 / 51 . | 93.1592 | 0.1431 | 1.8752 | 1.4678 | 0.0425 | 0.0841 | 96.7718 | -15779 | 2782 | 88 |  |  | Lift380_L124_cylinder_5000um_C |  | 12.8481 | 3251 | 2017-01-02 22:21
9 / 52 . | 96.3016 | 0.0476 | 1.2865 | 0.7576 | 0.0203 | 0.0919 | 98.5056 | -15769 | 2782 | 88 |  |  | Lift380_L124_cylinder_5000um_C |  | 12.953 | 3252 | 2017-01-02 22:23
9 / 53 . | 95.6421 | 0.0406 | 1.8697 | 1.0084 | 0.0047 | 0.066 | 98.6316 | -15759 | 2782 | 88 |  |  | Lift380_L124_cylinder_5000um_C |  | 13.0103 | 3253 | 2017-01-02 22:26
9 / 54 . | 92.9871 | 0.0576 | 3.782 | 1.1223 | 0.0246 | 0.0769 | 98.0506 | -15749 | 2782 | 88 |  |  | Lift380_L124_cylinder_5000um_C |  | 12.9758 | 3254 | 2017-01-02 22:29
9 / 55 . | 63.489 | 2.3916 | 12.1546 | 16.3499 | 0.1752 | 0.0866 | 94.647 | -15739 | 2782 | 88 |  |  | Lift380_L124_cylinder_5000um_C |  | 15.0509 | 3255 | 2017-01-02 22:32
9 / 56 . | 96.0934 | 0.0399 | 1.6082 | 0.9532 | 0.0159 | 0.1063 | 98.8169 | -15729 | 2782 | 88 |  |  | Lift380_L124_cylinder_5000um_C |  | 13.0292 | 3256 | 2017-01-02 22:34
9 / 57 . | 94.6789 | 0.0665 | 2.2172 | 1.2656 | 0.0028 | 0.0866 | 98.3176 | -15719 | 2782 | 88 |  |  | Lift380_L124_cylinder_5000um_C |  | 13.0161 | 3257 | 2017-01-02 22:37
9 / 58 . | 95.7673 | 0.0466 | 1.8691 | 1.0813 | -0.0123 | 0.0938 | 98.8458 | -15709 | 2782 | 88 |  |  | Lift380_L124_cylinder_5000um_C |  | 13.0508 | 3258 | 2017-01-02 22:40
9 / 59 . | 95.9297 | 0.0437 | 1.8167 | 1.041 | -0.0085 | 0.0403 | 98.8629 | -15699 | 2782 | 88 |  |  | Lift380_L124_cylinder_5000um_C |  | 13.0402 | 3259 | 2017-01-02 22:42
9 / 60 . | 66.373 | 0.0611 | 36.0925 | 0.9342 | 0.0289 | 0.047 | 103.5367 | -15689 | 2782 | 88 |  |  | Lift380_L124_cylinder_5000um_C |  | 13.979 | 3260 | 2017-01-02 22:45
9 / 61 . | 96.3158 | 0.0388 | 1.3699 | 0.8096 | 0.0174 | 0.0636 | 98.6152 | -15879 | 2792 | 88 |  |  | Lift380_L124_cylinder_5000um_C |  | 12.9727 | 3261 | 2017-01-02 22:48
9 / 62 . | 95.2764 | 0.0994 | 1.9521 | 1.0909 | 0.0155 | 0.0846 | 98.5189 | -15869 | 2792 | 88 |  |  | Lift380_L124_cylinder_5000um_C |  | 13.0127 | 3262 | 2017-01-02 22:51
9 / 63 . | 93.2274 | 0.1022 | 2.0142 | 1.5301 | -0.0002 | 0.043 | 96.9168 | -15859 | 2792 | 88 |  |  | Lift380_L124_cylinder_5000um_C |  | 12.8683 | 3263 | 2017-01-02 22:53
9 / 64 . | 94.7752 | 0.0835 | 1.6567 | 1.8708 | -0.0015 | 0.1077 | 98.4925 | -15849 | 2792 | 88 |  |  | Lift380_L124_cylinder_5000um_C |  | 13.1318 | 3264 | 2017-01-02 22:56
9 / 65 . | 92.5011 | 0.107 | 5.1069 | 2.21 | 0.0095 | 0.129 | 100.0636 | -15839 | 2792 | 88 |  |  | Lift380_L124_cylinder_5000um_C |  | 13.4286 | 3265 | 2017-01-02 22:59
9 / 66 . | 91.1867 | 0.1169 | 6.9751 | 2.3238 | 0.0419 | 0.0899 | 100.7345 | -15829 | 2792 | 88 |  |  | Lift380_L124_cylinder_5000um_C |  | 13.5521 | 3266 | 2017-01-02 23:02
9 / 67 . | 85.427 | 0.6118 | 4.1328 | 9.1561 | 0.1375 | 0.1151 | 99.5804 | -15819 | 2792 | 88 |  |  | Lift380_L124_cylinder_5000um_C |  | 14.4773 | 3267 | 2017-01-02 23:04
9 / 68 . | 96.4282 | 0.0484 | 1.2761 | 0.7777 | 0.0064 | 0.08 | 98.617 | -15809 | 2792 | 88 |  |  | Lift380_L124_cylinder_5000um_C |  | 12.9674 | 3268 | 2017-01-02 23:07
9 / 69 . | 91.5784 | 0.0891 | 5.2336 | 1.4944 | 0.0095 | 0.0769 | 98.4821 | -15799 | 2792 | 88 |  |  | Lift380_L124_cylinder_5000um_C |  | 13.1037 | 3269 | 2017-01-02 23:10
9 / 70 . | 96.6252 | 0.0335 | 1.2333 | 0.8727 | 0.0117 | 0.0431 | 98.8195 | -15789 | 2792 | 88 |  |  | Lift380_L124_cylinder_5000um_C |  | 13.0049 | 3270 | 2017-01-02 23:12
9 / 71 . | 91.5774 | 0.071 | 5.4206 | 1.368 | 0.0028 | 0.0591 | 98.4988 | -15779 | 2792 | 88 |  |  | Lift380_L124_cylinder_5000um_C |  | 13.0847 | 3271 | 2017-01-02 23:15
9 / 72 . | 96.5204 | 0.0486 | 1.3603 | 0.861 | 0.0031 | 0.1038 | 98.8973 | -15769 | 2792 | 88 |  |  | Lift380_L124_cylinder_5000um_C |  | 13.0204 | 3272 | 2017-01-02 23:18
9 / 73 . | 96.276 | 0.0408 | 1.2879 | 0.7589 | 0.0148 | 0.0588 | 98.4372 | -15759 | 2792 | 88 |  |  | Lift380_L124_cylinder_5000um_C |  | 12.9397 | 3273 | 2017-01-02 23:21
9 / 74 . | 75.209 | 0.1057 | 24.1153 | 1.7697 | 0.0748 | 0.108 | 101.3825 | -15749 | 2792 | 88 |  |  | Lift380_L124_cylinder_5000um_C |  | 13.7257 | 3274 | 2017-01-02 23:23
9 / 75 . | 95.8009 | 0.0497 | 1.6726 | 0.9887 | -0.0126 | 0.0501 | 98.5494 | -15739 | 2792 | 88 |  |  | Lift380_L124_cylinder_5000um_C |  | 12.9902 | 3275 | 2017-01-02 23:26
9 / 76 . | 83.6838 | 0.0672 | 15.8262 | 1.2796 | 0.0146 | 0.0848 | 100.9562 | -15729 | 2792 | 88 |  |  | Lift380_L124_cylinder_5000um_C |  | 13.4987 | 3276 | 2017-01-02 23:29
9 / 77 . | 69.87 | 0.1703 | 23.771 | 2.7354 | 0.1216 | 0.1717 | 96.84 | -15719 | 2792 | 88 |  |  | Lift380_L124_cylinder_5000um_C |  | 13.2993 | 3277 | 2017-01-02 23:31
9 / 78 . | 95.9408 | 0.0621 | 1.6879 | 1.0206 | -0.0035 | 0.0536 | 98.7616 | -15709 | 2792 | 88 |  |  | Lift380_L124_cylinder_5000um_C |  | 13.0245 | 3278 | 2017-01-02 23:34
9 / 79 . | 96.5533 | 0.048 | 1.3259 | 0.7981 | 0.0099 | 0.0809 | 98.8161 | -15699 | 2792 | 88 |  |  | Lift380_L124_cylinder_5000um_C |  | 12.9976 | 3279 | 2017-01-02 23:37
9 / 80 . | 96.0664 | 0.0363 | 1.4345 | 0.8581 | 0.0208 | 0.0526 | 98.4688 | -15689 | 2792 | 88 |  |  | Lift380_L124_cylinder_5000um_C |  | 12.9613 | 3280 | 2017-01-02 23:40
9 / 81 . | 96.4567 | 0.0442 | 1.3218 | 0.7995 | 0.0302 | 0.0797 | 98.732 | -15879 | 2802 | 88 |  |  | Lift380_L124_cylinder_5000um_C |  | 12.9893 | 3281 | 2017-01-02 23:42
9 / 82 . | 95.3985 | 0.0564 | 1.6692 | 1.0473 | 0.001 | 0.0821 | 98.2545 | -15869 | 2802 | 88 |  |  | Lift380_L124_cylinder_5000um_C |  | 12.9668 | 3282 | 2017-01-02 23:45
9 / 83 . | 96.4348 | 0.0345 | 1.382 | 0.8131 | 0.0063 | 0.0744 | 98.7451 | -15859 | 2802 | 88 |  |  | Lift380_L124_cylinder_5000um_C |  | 12.9902 | 3283 | 2017-01-02 23:48
9 / 84 . | 76.8885 | 1.0591 | 11.2306 | 9.6061 | 0.3347 | 0.3401 | 99.4592 | -15849 | 2802 | 88 |  |  | Lift380_L124_cylinder_5000um_C |  | 14.6527 | 3284 | 2017-01-02 23:50
9 / 85 . | 84.2572 | 0.6807 | 6.362 | 7.7492 | 0.8193 | 0.676 | 100.5445 | -15839 | 2802 | 88 |  |  | Lift380_L124_cylinder_5000um_C |  | 14.5551 | 3285 | 2017-01-02 23:53
9 / 86 . | 95.6611 | 0.0464 | 2.1489 | 1.0533 | 0.015 | 0.0603 | 98.9851 | -15829 | 2802 | 87 |  |  | Lift380_L124_cylinder_5000um_C |  | 13.0668 | 3286 | 2017-01-02 23:56
9 / 87 . | 72.3799 | 0.1655 | 28.1917 | 1.8123 | 0.0124 | 0.1018 | 102.6637 | -15819 | 2802 | 87 |  |  | Lift380_L124_cylinder_5000um_C |  | 13.9303 | 3287 | 2017-01-02 23:59
9 / 88 . | 85.4011 | 0.0442 | 13.4512 | 1.151 | 0.0128 | 0.0674 | 100.1278 | -15809 | 2802 | 87 |  |  | Lift380_L124_cylinder_5000um_C |  | 13.3446 | 3288 | 2017-01-03 00:01
9 / 89 . | 96.2629 | 0.0388 | 1.2029 | 0.7625 | 0.0031 | 0.0688 | 98.3391 | -15799 | 2802 | 87 |  |  | Lift380_L124_cylinder_5000um_C |  | 12.9264 | 3289 | 2017-01-03 00:04
9 / 90 . | 87.9432 | 0.2106 | 1.6742 | 2.7715 | 0.0184 | 0.1222 | 92.7402 | -15789 | 2802 | 87 |  |  | Lift380_L124_cylinder_5000um_C |  | 12.5314 | 3290 | 2017-01-03 00:07
9 / 91 . | 67.4611 | 0.5337 | 23.6699 | 6.5552 | 0.3765 | 0.444 | 99.0403 | -15779 | 2802 | 88 |  |  | Lift380_L124_cylinder_5000um_C |  | 14.2577 | 3291 | 2017-01-03 00:10
9 / 92 . | 72.9436 | 0.6863 | 18.6691 | 9.2416 | 0.0809 | 0.1455 | 101.767 | -15769 | 2802 | 88 |  |  | Lift380_L124_cylinder_5000um_C |  | 14.9162 | 3292 | 2017-01-03 00:12
9 / 93 . | 96.2201 | 0.0695 | 1.3564 | 0.8656 | 0.0051 | 0.0746 | 98.5914 | -15759 | 2802 | 88 |  |  | Lift380_L124_cylinder_5000um_C |  | 12.9779 | 3293 | 2017-01-03 00:15
9 / 94 . | 86.1694 | 0.1081 | 11.1206 | 2.091 | 0.0592 | 0.1521 | 99.7003 | -15749 | 2802 | 88 |  |  | Lift380_L124_cylinder_5000um_C |  | 13.4317 | 3294 | 2017-01-03 00:18
9 / 95 . | 92.3203 | 0.0632 | 4.4795 | 1.1828 | 0.0215 | 0.0721 | 98.1394 | -15739 | 2802 | 88 |  |  | Lift380_L124_cylinder_5000um_C |  | 13.003 | 3295 | 2017-01-03 00:20
9 / 96 . | 83.6767 | 0.0796 | 10.0392 | 1.4182 | 0.0091 | 0.0513 | 95.2741 | -15729 | 2802 | 88 |  |  | Lift380_L124_cylinder_5000um_C |  | 12.7195 | 3296 | 2017-01-03 00:23
9 / 97 . | 76.9927 | 0.8065 | 7.5227 | 12.4809 | 0.0938 | 0.1368 | 98.0334 | -15719 | 2802 | 88 |  |  | Lift380_L124_cylinder_5000um_C |  | 14.8371 | 3297 | 2017-01-03 00:26
9 / 98 . | 96.0746 | 0.0478 | 1.5629 | 0.8936 | -0.0025 | 0.0558 | 98.6321 | -15709 | 2802 | 88 |  |  | Lift380_L124_cylinder_5000um_C |  | 12.9867 | 3298 | 2017-01-03 00:29
9 / 99 . | 94.5087 | 0.0838 | 2.4083 | 1.1956 | 0.0232 | 0.083 | 98.3026 | -15699 | 2802 | 88 |  |  | Lift380_L124_cylinder_5000um_C |  | 13.0069 | 3299 | 2017-01-03 00:31
9 / 100 . | 95.7006 | 0.0506 | 1.8997 | 1.1043 | 0.0054 | 0.0321 | 98.7926 | -15689 | 2802 | 88 |  |  | Lift380_L124_cylinder_5000um_C |  | 13.0428 | 3300 | 2017-01-03 00:34
9 / 101 . | 96.4471 | 0.0447 | 1.2766 | 0.8032 | 0.0046 | 0.0881 | 98.6644 | -15879 | 2812 | 88 |  |  | Lift380_L124_cylinder_5000um_C |  | 12.9784 | 3301 | 2017-01-03 00:37
9 / 102 . | 90.6214 | 0.1111 | 5.4635 | 2.0268 | 0.2656 | 0.341 | 98.8294 | -15869 | 2812 | 88 |  |  | Lift380_L124_cylinder_5000um_C |  | 13.3011 | 3302 | 2017-01-03 00:40
9 / 103 . | 76.1177 | 0.1593 | 22.9253 | 2.4846 | 0.0943 | 0.1371 | 101.9183 | -15859 | 2812 | 88 |  |  | Lift380_L124_cylinder_5000um_C |  | 13.9033 | 3303 | 2017-01-03 00:42
9 / 104 . | 95.8848 | 0.0489 | 1.4766 | 0.9394 | -0.0044 | 0.0649 | 98.4102 | -15849 | 2812 | 88 |  |  | Lift380_L124_cylinder_5000um_C |  | 12.9651 | 3304 | 2017-01-03 00:45
9 / 105 . | 96.4088 | 0.0419 | 1.3418 | 0.8511 | -0.0107 | 0.0809 | 98.7139 | -15839 | 2812 | 88 |  |  | Lift380_L124_cylinder_5000um_C |  | 12.9903 | 3305 | 2017-01-03 00:48
9 / 106 . | 96.0703 | 0.0641 | 1.4727 | 0.9372 | 0.0207 | 0.0833 | 98.6482 | -15829 | 2812 | 88 |  |  | Lift380_L124_cylinder_5000um_C |  | 13.001 | 3306 | 2017-01-03 00:50
9 / 107 . | 96.2688 | 0.0398 | 1.2183 | 0.7338 | 0.0081 | 0.0447 | 98.3135 | -15819 | 2812 | 88 |  |  | Lift380_L124_cylinder_5000um_C |  | 12.9164 | 3307 | 2017-01-03 00:53
9 / 108 . | 96.6413 | 0.0387 | 1.2022 | 0.7423 | 0.035 | 0.1073 | 98.7668 | -15809 | 2812 | 88 |  |  | Lift380_L124_cylinder_5000um_C |  | 12.9875 | 3308 | 2017-01-03 00:56
9 / 109 . | 96.1416 | 0.0612 | 1.5913 | 0.9741 | -0.003 | 0.0772 | 98.8424 | -15799 | 2812 | 88 |  |  | Lift380_L124_cylinder_5000um_C |  | 13.0295 | 3309 | 2017-01-03 00:59
9 / 110 . | 93.8292 | 0.1198 | 1.7149 | 1.9755 | -0.0099 | 0.1026 | 97.7321 | -15789 | 2812 | 88 |  |  | Lift380_L124_cylinder_5000um_C |  | 13.0482 | 3310 | 2017-01-03 01:01
9 / 111 . | 87.5186 | 0.1247 | 12.6671 | 2.0843 | 0.0344 | 0.1018 | 102.5308 | -15779 | 2812 | 89 |  |  | Lift380_L124_cylinder_5000um_C |  | 13.8046 | 3311 | 2017-01-03 01:04
9 / 112 . | 96.6342 | 0.0426 | 1.2271 | 0.7629 | 0.0025 | 0.0762 | 98.7454 | -15769 | 2812 | 89 |  |  | Lift380_L124_cylinder_5000um_C |  | 12.9803 | 3312 | 2017-01-03 01:07
9 / 113 . | 96.5738 | 0.0464 | 1.2375 | 0.763 | -0.0089 | 0.0718 | 98.6836 | -15759 | 2812 | 89 |  |  | Lift380_L124_cylinder_5000um_C |  | 12.9703 | 3313 | 2017-01-03 01:10
9 / 114 . | 96.0686 | 0.0413 | 1.6238 | 0.9854 | 0.0124 | 0.0873 | 98.8188 | -15749 | 2812 | 89 |  |  | Lift380_L124_cylinder_5000um_C |  | 13.032 | 3314 | 2017-01-03 01:12
9 / 115 . | 62.6216 | 0.0492 | 36.7786 | 0.8777 | 0.0239 | 0.0411 | 100.392 | -15739 | 2812 | 89 |  |  | Lift380_L124_cylinder_5000um_C |  | 13.5667 | 3315 | 2017-01-03 01:15
9 / 116 . | 93.6313 | 0.0869 | 3.4371 | 1.5892 | 0.0232 | 0.0914 | 98.8591 | -15729 | 2812 | 86 |  |  | Lift380_L124_cylinder_5000um_C |  | 13.1534 | 3316 | 2017-01-03 01:18
9 / 117 . | 95.6043 | 0.0353 | 1.3838 | 0.8376 | 0.0189 | 0.074 | 97.9538 | -15719 | 2812 | 86 |  |  | Lift380_L124_cylinder_5000um_C |  | 12.8928 | 3317 | 2017-01-03 01:20
9 / 118 . | 95.7148 | 0.0424 | 1.54 | 0.9172 | 0.0136 | 0.0793 | 98.3073 | -15709 | 2812 | 86 |  |  | Lift380_L124_cylinder_5000um_C |  | 12.953 | 3318 | 2017-01-03 01:23
9 / 119 . | 92.7202 | 0.0708 | 4.0871 | 1.2594 | 0.0043 | 0.0905 | 98.2324 | -15699 | 2812 | 86 |  |  | Lift380_L124_cylinder_5000um_C |  | 13.0233 | 3319 | 2017-01-03 01:26
9 / 120 . | 75.8633 | 0.0632 | 23.9352 | 1.1266 | 0.0213 | 0.0511 | 101.0607 | -15689 | 2812 | 86 |  |  | Lift380_L124_cylinder_5000um_C |  | 13.5658 | 3320 | 2017-01-03 01:29
9 / 121 . | 96.4789 | 0.0418 | 1.3887 | 0.8564 | 0.0145 | 0.072 | 98.8522 | -15879 | 2822 | 88 |  |  | Lift380_L124_cylinder_5000um_C |  | 13.0118 | 3321 | 2017-01-03 01:31
9 / 122 . | 96.0718 | 0.0527 | 1.4356 | 0.8146 | -0.0033 | 0.0807 | 98.4521 | -15869 | 2822 | 88 |  |  | Lift380_L124_cylinder_5000um_C |  | 12.9522 | 3322 | 2017-01-03 01:34
9 / 123 . | 73.0849 | 0.0431 | 31.336 | 0.9201 | 0.0205 | 0.0648 | 105.4694 | -15859 | 2822 | 88 |  |  | Lift380_L124_cylinder_5000um_C |  | 14.1816 | 3323 | 2017-01-03 01:37
9 / 124 . | 96.5841 | 0.0416 | 1.2037 | 0.758 | -0.0022 | 0.0517 | 98.6369 | -15849 | 2822 | 88 |  |  | Lift380_L124_cylinder_5000um_C |  | 12.9616 | 3324 | 2017-01-03 01:39
9 / 125 . | 96.5535 | 0.0456 | 1.2864 | 0.8326 | 0.0076 | 0.0731 | 98.7989 | -15839 | 2822 | 88 |  |  | Lift380_L124_cylinder_5000um_C |  | 12.9992 | 3325 | 2017-01-03 01:42
9 / 126 . | 72.4898 | 0.1247 | 28.4273 | 2.2033 | 0.0383 | 0.1019 | 103.3854 | -15829 | 2822 | 88 |  |  | Lift380_L124_cylinder_5000um_C |  | 14.0929 | 3326 | 2017-01-03 01:45
9 / 127 . | 93.9737 | 0.0559 | 1.5327 | 1.0483 | 0.0024 | 0.0565 | 96.6695 | -15819 | 2822 | 88 |  |  | Lift380_L124_cylinder_5000um_C |  | 12.7566 | 3327 | 2017-01-03 01:48
9 / 128 . | 96.0093 | 0.0745 | 1.5756 | 1.0984 | -0.008 | 0.0668 | 98.8166 | -15809 | 2822 | 88 |  |  | Lift380_L124_cylinder_5000um_C |  | 13.0439 | 3328 | 2017-01-03 01:50
9 / 129 . | 96.2917 | 0.0325 | 1.3297 | 0.8204 | 0.0209 | 0.0812 | 98.5765 | -15799 | 2822 | 88 |  |  | Lift380_L124_cylinder_5000um_C |  | 12.9716 | 3329 | 2017-01-03 01:53
9 / 130 . | 96.7443 | 0.048 | 1.1454 | 0.8117 | 0.0104 | 0.0667 | 98.8265 | -15789 | 2822 | 88 |  |  | Lift380_L124_cylinder_5000um_C |  | 12.9976 | 3330 | 2017-01-03 01:56
9 / 131 . | 95.8745 | 0.0471 | 1.6535 | 0.9825 | 0.0046 | 0.0615 | 98.6236 | -15779 | 2822 | 87 |  |  | Lift380_L124_cylinder_5000um_C |  | 13.0023 | 3331 | 2017-01-03 01:59
9 / 132 . | 96.1003 | 0.0366 | 1.2331 | 0.7806 | -0.0066 | 0.1018 | 98.2459 | -15769 | 2822 | 87 |  |  | Lift380_L124_cylinder_5000um_C |  | 12.9202 | 3332 | 2017-01-03 02:01
9 / 133 . | 73.3519 | 0.1462 | 27.2257 | 2.1521 | 0.0579 | 0.1347 | 103.0685 | -15759 | 2822 | 87 |  |  | Lift380_L124_cylinder_5000um_C |  | 14.0377 | 3333 | 2017-01-03 02:04
9 / 134 . | 77.0977 | 0.0623 | 22.9334 | 1.2147 | -0.0002 | 0.0709 | 101.3788 | -15749 | 2822 | 87 |  |  | Lift380_L124_cylinder_5000um_C |  | 13.6108 | 3334 | 2017-01-03 02:07
9 / 135 . | 74.942 | 0.0882 | 22.9617 | 1.4893 | 0.027 | 0.0707 | 99.5789 | -15739 | 2822 | 87 |  |  | Lift380_L124_cylinder_5000um_C |  | 13.4243 | 3335 | 2017-01-03 02:09
9 / 136 . | 90.7762 | 0.1729 | 1.8365 | 1.5554 | 0.0075 | 0.0713 | 94.4198 | -15729 | 2822 | 87 |  |  | Lift380_L124_cylinder_5000um_C |  | 12.5496 | 3336 | 2017-01-03 02:12
9 / 137 . | 95.7162 | 0.0422 | 1.5702 | 0.9225 | -0.005 | 0.0727 | 98.3187 | -15719 | 2822 | 87 |  |  | Lift380_L124_cylinder_5000um_C |  | 12.9524 | 3337 | 2017-01-03 02:15
9 / 138 . | 80.5737 | 0.0786 | 16.4837 | 1.5892 | 0.0134 | 0.0614 | 98.8 | -15709 | 2822 | 87 |  |  | Lift380_L124_cylinder_5000um_C |  | 13.2714 | 3338 | 2017-01-03 02:18
9 / 139 . | 96.5737 | 0.0391 | 1.3635 | 0.8266 | 0.0067 | 0.056 | 98.8656 | -15699 | 2822 | 87 |  |  | Lift380_L124_cylinder_5000um_C |  | 13.0056 | 3339 | 2017-01-03 02:20
9 / 140 . | 96.261 | 0.0391 | 1.2589 | 0.7679 | 0.0123 | 0.0928 | 98.432 | -15689 | 2822 | 87 |  |  | Lift380_L124_cylinder_5000um_C |  | 12.944 | 3340 | 2017-01-03 02:23
9 / 141 . | 78.2551 | 0.164 | 19.796 | 2.1946 | 0.0392 | 0.0793 | 100.5282 | -15879 | 2832 | 88 |  |  | Lift380_L124_cylinder_5000um_C |  | 13.6307 | 3341 | 2017-01-03 02:26
9 / 142 . | 96.1262 | 0.0394 | 1.3896 | 0.8823 | 0.0217 | 0.071 | 98.5303 | -15869 | 2832 | 88 |  |  | Lift380_L124_cylinder_5000um_C |  | 12.975 | 3342 | 2017-01-03 02:29
9 / 143 . | 73.4465 | 0.0533 | 32.3662 | 1.0164 | 0.022 | 0.0797 | 106.9842 | -15859 | 2832 | 88 |  |  | Lift380_L124_cylinder_5000um_C |  | 14.4061 | 3343 | 2017-01-03 02:31
9 / 144 . | 71.5435 | 0.1326 | 25.8602 | 2.2298 | 0.025 | 0.1 | 99.8911 | -15849 | 2832 | 88 |  |  | Lift380_L124_cylinder_5000um_C |  | 13.6151 | 3344 | 2017-01-03 02:34
9 / 145 . | 96.1942 | 0.0502 | 1.7399 | 0.9475 | 0.0107 | 0.0672 | 99.0097 | -15839 | 2832 | 88 |  |  | Lift380_L124_cylinder_5000um_C |  | 13.0492 | 3345 | 2017-01-03 02:37
9 / 146 . | 95.3872 | 0.0537 | 2.1067 | 1.3324 | 0.011 | 0.0668 | 98.9577 | -15829 | 2832 | 88 |  |  | Lift380_L124_cylinder_5000um_C |  | 13.1077 | 3346 | 2017-01-03 02:40
9 / 147 . | 96.6755 | 0.0502 | 1.3559 | 0.8726 | 0.024 | 0.0873 | 99.0655 | -15819 | 2832 | 88 |  |  | Lift380_L124_cylinder_5000um_C |  | 13.0448 | 3347 | 2017-01-03 02:42
9 / 148 . | 86.7865 | 0.1662 | 1.7168 | 2.9005 | 0.0409 | 0.0862 | 91.6971 | -15809 | 2832 | 88 |  |  | Lift380_L124_cylinder_5000um_C |  | 12.4159 | 3348 | 2017-01-03 02:45
9 / 149 . | 96.2148 | 0.0446 | 1.4771 | 0.9812 | 0.0251 | 0.0674 | 98.8102 | -15799 | 2832 | 88 |  |  | Lift380_L124_cylinder_5000um_C |  | 13.028 | 3349 | 2017-01-03 02:48
9 / 150 . | 95.3208 | 0.0495 | 2.2497 | 0.9849 | 0.0158 | 0.0515 | 98.6722 | -15789 | 2832 | 88 |  |  | Lift380_L124_cylinder_5000um_C |  | 13.0152 | 3350 | 2017-01-03 02:50
9 / 151 . | 71.15 | 0.0734 | 29.62 | 1.2368 | 0.0126 | 0.0773 | 102.1701 | -15779 | 2832 | 88 |  |  | Lift380_L124_cylinder_5000um_C |  | 13.7864 | 3351 | 2017-01-03 02:53
9 / 152 . | 93.9271 | 0.0541 | 3.3417 | 1.1986 | -0.0038 | 0.06 | 98.5778 | -15769 | 2832 | 88 |  |  | Lift380_L124_cylinder_5000um_C |  | 13.0465 | 3352 | 2017-01-03 02:56
9 / 153 . | 68.0432 | 0.2084 | 18.7646 | 4.0198 | 0.3305 | 0.4054 | 91.7719 | -15759 | 2832 | 88 |  |  | Lift380_L124_cylinder_5000um_C |  | 12.8507 | 3353 | 2017-01-03 02:59
9 / 154 . | 74.1825 | 0.1501 | 18.8485 | 2.0955 | 0.0389 | 0.1025 | 95.4179 | -15749 | 2832 | 88 |  |  | Lift380_L124_cylinder_5000um_C |  | 12.9439 | 3354 | 2017-01-03 03:01
9 / 155 . | 96.2893 | 0.0384 | 1.635 | 0.8524 | 0.0004 | 0.0837 | 98.8992 | -15739 | 2832 | 88 |  |  | Lift380_L124_cylinder_5000um_C |  | 13.0193 | 3355 | 2017-01-03 03:04
9 / 156 . | 96.4199 | 0.0398 | 1.4127 | 0.8996 | 0.0194 | 0.0795 | 98.8709 | -15729 | 2832 | 87 |  |  | Lift380_L124_cylinder_5000um_C |  | 13.023 | 3356 | 2017-01-03 03:07
9 / 157 . | 76.8387 | 0.1648 | 18.7575 | 2.5129 | 0.0291 | 0.1415 | 98.4445 | -15719 | 2832 | 87 |  |  | Lift380_L124_cylinder_5000um_C |  | 13.4066 | 3357 | 2017-01-03 03:09
9 / 158 . | 96.5483 | 0.0427 | 1.3058 | 0.7732 | -0.0016 | 0.0604 | 98.7288 | -15709 | 2832 | 87 |  |  | Lift380_L124_cylinder_5000um_C |  | 12.9781 | 3358 | 2017-01-03 03:12
9 / 159 . | 96.5681 | 0.0559 | 1.4494 | 0.8589 | -0.0001 | 0.0788 | 99.0109 | -15699 | 2832 | 87 |  |  | Lift380_L124_cylinder_5000um_C |  | 13.0322 | 3359 | 2017-01-03 03:15
9 / 160 . | 96.7241 | 0.0399 | 1.2815 | 0.7439 | -0.0002 | 0.0795 | 98.8687 | -15689 | 2832 | 87 |  |  | Lift380_L124_cylinder_5000um_C |  | 12.9939 | 3360 | 2017-01-03 03:18
9 / 161 . | 81.1767 | 0.0778 | 18.9962 | 1.323 | 0.0151 | 0.0682 | 101.6571 | -15879 | 2842 | 87 |  |  | Lift380_L124_cylinder_5000um_C |  | 13.6264 | 3361 | 2017-01-03 03:20
9 / 162 . | 77.5396 | 0.1193 | 20.5773 | 1.8978 | 0.0085 | 0.0781 | 100.2206 | -15869 | 2842 | 87 |  |  | Lift380_L124_cylinder_5000um_C |  | 13.5474 | 3362 | 2017-01-03 03:23
9 / 163 . | 94.9172 | 0.0637 | 2.6577 | 1.2328 | 0.0335 | 0.0891 | 98.9941 | -15859 | 2842 | 87 |  |  | Lift380_L124_cylinder_5000um_C |  | 13.1075 | 3363 | 2017-01-03 03:26
9 / 164 . | 96.2514 | 0.0504 | 1.285 | 0.8089 | -0.0092 | 0.0868 | 98.4734 | -15849 | 2842 | 87 |  |  | Lift380_L124_cylinder_5000um_C |  | 12.9525 | 3364 | 2017-01-03 03:28
9 / 165 . | 95.604 | 0.0443 | 1.6452 | 0.9729 | -0.0074 | 0.0298 | 98.2887 | -15839 | 2842 | 87 |  |  | Lift380_L124_cylinder_5000um_C |  | 12.9518 | 3365 | 2017-01-03 03:31
9 / 166 . | 96.3328 | 0.048 | 1.6526 | 1.0198 | 0.0138 | 0.0637 | 99.1306 | -15829 | 2842 | 88 |  |  | Lift380_L124_cylinder_5000um_C |  | 13.0756 | 3366 | 2017-01-03 03:34
9 / 167 . | 88.7669 | 0.2094 | 3.577 | 6.5528 | 0.8713 | 0.9159 | 100.8933 | -15819 | 2842 | 88 |  |  | Lift380_L124_cylinder_5000um_C |  | 14.4214 | 3367 | 2017-01-03 03:37
9 / 168 . | 84.4247 | 0.0644 | 14.5852 | 1.2029 | 0.008 | 0.0838 | 100.3691 | -15809 | 2842 | 88 |  |  | Lift380_L124_cylinder_5000um_C |  | 13.3968 | 3368 | 2017-01-03 03:39
9 / 169 . | 96.3548 | 0.0283 | 1.5546 | 0.971 | 0.001 | 0.0943 | 99.004 | -15799 | 2842 | 88 |  |  | Lift380_L124_cylinder_5000um_C |  | 13.0526 | 3369 | 2017-01-03 03:42
9 / 170 . | 81.0357 | 0.0582 | 19.9079 | 1.0395 | 0.0413 | 0.0602 | 102.1426 | -15789 | 2842 | 88 |  |  | Lift380_L124_cylinder_5000um_C |  | 13.6559 | 3370 | 2017-01-03 03:45
9 / 171 . | 78.8624 | 0.0529 | 19.9952 | 1.1077 | 0.0022 | 0.0483 | 100.0685 | -15779 | 2842 | 87 |  |  | Lift380_L124_cylinder_5000um_C |  | 13.3916 | 3371 | 2017-01-03 03:48
9 / 172 . | 95.138 | 0.0618 | 1.8094 | 0.9679 | 0.0119 | 0.0776 | 98.0667 | -15769 | 2842 | 87 |  |  | Lift380_L124_cylinder_5000um_C |  | 12.9319 | 3372 | 2017-01-03 03:50
9 / 173 . | 90.1256 | 0.1445 | 8.2027 | 2.1169 | 0.0099 | 0.0932 | 100.6929 | -15759 | 2842 | 87 |  |  | Lift380_L124_cylinder_5000um_C |  | 13.5218 | 3373 | 2017-01-03 03:53
9 / 174 . | 94.3134 | 0.0615 | 2.8422 | 1.2121 | 0.0116 | 0.075 | 98.5158 | -15749 | 2842 | 87 |  |  | Lift380_L124_cylinder_5000um_C |  | 13.0393 | 3374 | 2017-01-03 03:56
9 / 175 . | 94.4169 | 0.0486 | 2.68 | 1.071 | -0.0037 | 0.0709 | 98.2837 | -15739 | 2842 | 87 |  |  | Lift380_L124_cylinder_5000um_C |  | 12.9826 | 3375 | 2017-01-03 03:58
9 / 176 . | 92.9283 | 0.5176 | 2.5506 | 4.7454 | 0.108 | 0.0855 | 100.9354 | -15729 | 2842 | 88 |  |  | Lift380_L124_cylinder_5000um_C |  | 13.9255 | 3376 | 2017-01-03 04:01
9 / 177 . | 90.0815 | 0.1194 | 4.3739 | 1.8726 | 0.0166 | 0.1095 | 96.5734 | -15719 | 2842 | 88 |  |  | Lift380_L124_cylinder_5000um_C |  | 12.912 | 3377 | 2017-01-03 04:04
9 / 178 . | 96.5396 | 0.0354 | 1.326 | 0.8447 | -0.014 | 0.0997 | 98.8314 | -15709 | 2842 | 88 |  |  | Lift380_L124_cylinder_5000um_C |  | 13.0063 | 3378 | 2017-01-03 04:07
9 / 179 . | 96.295 | 0.0508 | 1.6337 | 1.0533 | 0.0065 | 0.0556 | 99.0948 | -15699 | 2842 | 88 |  |  | Lift380_L124_cylinder_5000um_C |  | 13.0742 | 3379 | 2017-01-03 04:09
9 / 180 . | 76.5405 | 0.1527 | 21.6777 | 2.3435 | 0.0157 | 0.1202 | 100.8503 | -15689 | 2842 | 88 |  |  | Lift380_L124_cylinder_5000um_C |  | 13.7172 | 3380 | 2017-01-03 04:12
9 / 181 . | 74.7414 | 0.041 | 23.6429 | 1.0641 | 0.0048 | 0.0596 | 99.5539 | -15879 | 2852 | 88 |  |  | Lift380_L124_cylinder_5000um_C |  | 13.3561 | 3381 | 2017-01-03 04:15
9 / 182 . | 96.558 | 0.0376 | 1.2766 | 0.8033 | 0.0119 | 0.0682 | 98.7556 | -15869 | 2852 | 88 |  |  | Lift380_L124_cylinder_5000um_C |  | 12.9889 | 3382 | 2017-01-03 04:17
9 / 183 . | 96.9361 | 0.0308 | 1.2435 | 0.7998 | 0.0045 | 0.07 | 99.0849 | -15859 | 2852 | 88 |  |  | Lift380_L124_cylinder_5000um_C |  | 13.0301 | 3383 | 2017-01-03 04:20
9 / 184 . | 96.3872 | 0.0463 | 1.2422 | 0.7713 | 0.0058 | 0.0622 | 98.515 | -15849 | 2852 | 88 |  |  | Lift380_L124_cylinder_5000um_C |  | 12.9505 | 3384 | 2017-01-03 04:23
9 / 185 . | 93.2621 | 0.062 | 4.0952 | 1.1685 | -0.0018 | 0.0454 | 98.6314 | -15839 | 2852 | 88 |  |  | Lift380_L124_cylinder_5000um_C |  | 13.0546 | 3385 | 2017-01-03 04:26
9 / 186 . | 94.6021 | 0.0366 | 2.2525 | 1.0118 | 0.0007 | 0.065 | 97.9685 | -15829 | 2852 | 87 |  |  | Lift380_L124_cylinder_5000um_C |  | 12.9278 | 3386 | 2017-01-03 04:28
9 / 187 . | 74.0529 | 0.0608 | 27.4864 | 1.1911 | 0.0302 | 0.0663 | 102.8878 | -15819 | 2852 | 87 |  |  | Lift380_L124_cylinder_5000um_C |  | 13.8522 | 3387 | 2017-01-03 04:31
9 / 188 . | 82.7841 | 0.0801 | 15.5471 | 1.6059 | 0.0085 | 0.0709 | 100.0965 | -15809 | 2852 | 87 |  |  | Lift380_L124_cylinder_5000um_C |  | 13.4338 | 3388 | 2017-01-03 04:34
9 / 189 . | 96.1383 | 0.045 | 1.4995 | 0.8703 | -0.0141 | 0.0726 | 98.6115 | -15799 | 2852 | 87 |  |  | Lift380_L124_cylinder_5000um_C |  | 12.9802 | 3389 | 2017-01-03 04:36
9 / 190 . | 95.8755 | 0.0427 | 1.6889 | 0.9476 | 0.0202 | 0.0993 | 98.6741 | -15789 | 2852 | 87 |  |  | Lift380_L124_cylinder_5000um_C |  | 13.0103 | 3390 | 2017-01-03 04:39
9 / 191 . | 77.6387 | 0.06 | 21.5994 | 1.2866 | 0.0125 | 0.0699 | 100.667 | -15779 | 2852 | 88 |  |  | Lift380_L124_cylinder_5000um_C |  | 13.518 | 3391 | 2017-01-03 04:42
9 / 192 . | 95.7887 | 0.0523 | 1.9254 | 0.9108 | 0.0063 | 0.0785 | 98.7622 | -15769 | 2852 | 88 |  |  | Lift380_L124_cylinder_5000um_C |  | 13.0138 | 3392 | 2017-01-03 04:45
9 / 193 . | 95.3607 | 0.1128 | 1.8669 | 1.2518 | 0.0856 | 0.1335 | 98.8113 | -15759 | 2852 | 88 |  |  | Lift380_L124_cylinder_5000um_C |  | 13.0904 | 3393 | 2017-01-03 04:47
9 / 194 . | 96.5579 | 0.0368 | 1.2511 | 0.7649 | 0.012 | 0.0837 | 98.7063 | -15749 | 2852 | 88 |  |  | Lift380_L124_cylinder_5000um_C |  | 12.9779 | 3394 | 2017-01-03 04:50
9 / 195 . | 96.7646 | 0.0371 | 1.2103 | 0.7654 | -0.0015 | 0.1023 | 98.8782 | -15739 | 2852 | 88 |  |  | Lift380_L124_cylinder_5000um_C |  | 13.0004 | 3395 | 2017-01-03 04:53
9 / 196 . | 69.8911 | 0.5616 | 7.3997 | 12.4282 | 4.5603 | 3.8959 | 98.7369 | -15729 | 2852 | 87 |  |  | Lift380_L124_cylinder_5000um_C |  | 15.953 | 3396 | 2017-01-03 04:56
9 / 197 . | 96.3125 | 0.0595 | 1.3061 | 0.8068 | -0.004 | 0.0813 | 98.5622 | -15719 | 2852 | 87 |  |  | Lift380_L124_cylinder_5000um_C |  | 12.9639 | 3397 | 2017-01-03 04:58
9 / 198 . | 71.5881 | 0.1189 | 31.4677 | 2.1502 | 0.1567 | 0.1544 | 105.6361 | -15709 | 2852 | 87 |  |  | Lift380_L124_cylinder_5000um_C |  | 14.4291 | 3398 | 2017-01-03 05:01
9 / 199 . | 96.4555 | 0.0339 | 1.5768 | 0.9332 | 0.0188 | 0.0814 | 99.0995 | -15699 | 2852 | 87 |  |  | Lift380_L124_cylinder_5000um_C |  | 13.0599 | 3399 | 2017-01-03 05:04
9 / 200 . | 73.5731 | 0.176 | 23.0418 | 2.4408 | 0.0262 | 0.1294 | 99.3873 | -15689 | 2852 | 87 |  |  | Lift380_L124_cylinder_5000um_C |  | 13.5585 | 3400 | 2017-01-03 05:06
9 / 201 . | 74.6269 | 0.1526 | 24.9429 | 2.8607 | 0.2846 | 0.2571 | 103.1247 | -15879 | 2862 | 87 |  |  | Lift380_L124_cylinder_5000um_C |  | 14.1797 | 3401 | 2017-01-03 05:09
9 / 202 . | 95.474 | 0.056 | 1.7036 | 1.1832 | 0.0371 | 0.0498 | 98.5037 | -15869 | 2862 | 87 |  |  | Lift380_L124_cylinder_5000um_C |  | 13.0221 | 3402 | 2017-01-03 05:12
9 / 203 . | 96.7264 | 0.0328 | 1.2613 | 0.8243 | 0.0186 | 0.0808 | 98.9443 | -15859 | 2862 | 87 |  |  | Lift380_L124_cylinder_5000um_C |  | 13.019 | 3403 | 2017-01-03 05:15
9 / 204 . | 91.2198 | 0.1054 | 3.8543 | 2.0785 | 0.0092 | 0.0895 | 97.3567 | -15849 | 2862 | 87 |  |  | Lift380_L124_cylinder_5000um_C |  | 13.0384 | 3404 | 2017-01-03 05:17
9 / 205 . | 95.579 | 0.0599 | 1.7366 | 0.9849 | 0.0078 | 0.0778 | 98.446 | -15839 | 2862 | 87 |  |  | Lift380_L124_cylinder_5000um_C |  | 12.9827 | 3405 | 2017-01-03 05:20
9 / 206 . | 96.6799 | 0.0376 | 1.3851 | 0.8886 | -0.0023 | 0.0534 | 99.0423 | -15829 | 2862 | 87 |  |  | Lift380_L124_cylinder_5000um_C |  | 13.0373 | 3406 | 2017-01-03 05:23
9 / 207 . | 96.1559 | 0.0466 | 1.6129 | 0.9036 | 0.0212 | 0.0833 | 98.8234 | -15819 | 2862 | 87 |  |  | Lift380_L124_cylinder_5000um_C |  | 13.02 | 3407 | 2017-01-03 05:26
9 / 208 . | 96.7899 | 0.0468 | 1.1821 | 0.8197 | 0.0026 | 0.0865 | 98.9276 | -15809 | 2862 | 87 |  |  | Lift380_L124_cylinder_5000um_C |  | 13.0138 | 3408 | 2017-01-03 05:28
9 / 209 . | 94.9222 | 0.074 | 1.5778 | 0.9804 | 0.0286 | 0.0808 | 97.6637 | -15799 | 2862 | 87 |  |  | Lift380_L124_cylinder_5000um_C |  | 12.8816 | 3409 | 2017-01-03 05:31
9 / 210 . | 96.1455 | 0.0524 | 1.3285 | 0.8888 | 0.0052 | 0.0699 | 98.4902 | -15789 | 2862 | 87 |  |  | Lift380_L124_cylinder_5000um_C |  | 12.9678 | 3410 | 2017-01-03 05:34
9 / 211 . | 95.8535 | 0.0558 | 1.6184 | 1.0224 | 0.0185 | 0.0917 | 98.6603 | -15779 | 2862 | 88 |  |  | Lift380_L124_cylinder_5000um_C |  | 13.0185 | 3411 | 2017-01-03 05:36
9 / 212 . | 96.4683 | 0.0487 | 1.3429 | 0.9078 | 0.0185 | 0.0898 | 98.876 | -15769 | 2862 | 88 |  |  | Lift380_L124_cylinder_5000um_C |  | 13.0253 | 3412 | 2017-01-03 05:39
9 / 213 . | 92.7398 | 0.0785 | 3.0059 | 1.3897 | 0.0275 | 0.0673 | 97.3087 | -15759 | 2862 | 88 |  |  | Lift380_L124_cylinder_5000um_C |  | 12.9134 | 3413 | 2017-01-03 05:42
9 / 214 . | 79.8227 | 0.0675 | 20.5399 | 1.2324 | 0.0191 | 0.0698 | 101.7514 | -15749 | 2862 | 88 |  |  | Lift380_L124_cylinder_5000um_C |  | 13.6405 | 3414 | 2017-01-03 05:44
9 / 215 . | 96.7051 | 0.0365 | 1.1385 | 0.7567 | 0.0001 | 0.0868 | 98.7236 | -15739 | 2862 | 88 |  |  | Lift380_L124_cylinder_5000um_C |  | 12.9766 | 3415 | 2017-01-03 05:47
9 / 216 . | 96.7578 | 0.0309 | 1.1869 | 0.7683 | 0.0075 | 0.0805 | 98.8319 | -15729 | 2862 | 88 |  |  | Lift380_L124_cylinder_5000um_C |  | 12.9933 | 3416 | 2017-01-03 05:50
9 / 217 . | 72.4038 | 0.1788 | 26.0889 | 2.6348 | -0.0084 | 0.0825 | 101.3804 | -15719 | 2862 | 88 |  |  | Lift380_L124_cylinder_5000um_C |  | 13.8689 | 3417 | 2017-01-03 05:53
9 / 218 . | 96.5928 | 0.0467 | 1.4751 | 0.9621 | 0.0278 | 0.0874 | 99.1918 | -15709 | 2862 | 88 |  |  | Lift380_L124_cylinder_5000um_C |  | 13.0772 | 3418 | 2017-01-03 05:56
9 / 219 . | 96.8506 | 0.049 | 1.3786 | 0.8269 | 0.0152 | 0.0648 | 99.185 | -15699 | 2862 | 88 |  |  | Lift380_L124_cylinder_5000um_C |  | 13.0494 | 3419 | 2017-01-03 05:58
9 / 220 . | 86.1757 | 0.4169 | 1.967 | 9.4688 | 0.1758 | 0.1759 | 98.3803 | -15689 | 2862 | 88 |  |  | Lift380_L124_cylinder_5000um_C |  | 14.3639 | 3420 | 2017-01-03 06:01
9 / 221 . | 96.2925 | 0.0509 | 1.5642 | 1.0188 | -0.0117 | 0.0789 | 98.9937 | -15879 | 2872 | 87 |  |  | Lift380_L124_cylinder_5000um_C |  | 13.0553 | 3421 | 2017-01-03 06:04
9 / 222 . | 94.6421 | 0.0853 | 2.0902 | 1.5759 | 0.006 | 0.0939 | 98.4934 | -15869 | 2872 | 87 |  |  | Lift380_L124_cylinder_5000um_C |  | 13.0884 | 3422 | 2017-01-03 06:07
9 / 223 . | 51.4228 | 0.6012 | 5.3854 | 29.4993 | 6.395 | 4.8172 | 98.1209 | -15859 | 2872 | 87 |  |  | Lift380_L124_cylinder_5000um_C |  | 18.9328 | 3423 | 2017-01-03 06:09
9 / 224 . | 94.4306 | 0.2881 | 1.9934 | 2.4702 | 0.0245 | 0.1109 | 99.3176 | -15849 | 2872 | 87 |  |  | Lift380_L124_cylinder_5000um_C |  | 13.3401 | 3424 | 2017-01-03 06:12
9 / 225 . | 95.4712 | 0.075 | 1.9324 | 1.3878 | 0.0199 | 0.0624 | 98.9487 | -15839 | 2872 | 87 |  |  | Lift380_L124_cylinder_5000um_C |  | 13.114 | 3425 | 2017-01-03 06:15
9 / 226 . | 95.5525 | 0.0761 | 2.3329 | 1.1217 | 0.0102 | 0.0506 | 99.1441 | -15829 | 2872 | 87 |  |  | Lift380_L124_cylinder_5000um_C |  | 13.0982 | 3426 | 2017-01-03 06:17
9 / 227 . | 62.6297 | 0.2479 | 39.9859 | 2.2431 | 0.1004 | 0.2031 | 105.4101 | -15819 | 2872 | 87 |  |  | Lift380_L124_cylinder_5000um_C |  | 14.497 | 3427 | 2017-01-03 06:20
9 / 228 . | 96.3917 | 0.0365 | 1.2773 | 0.7768 | 0.0272 | 0.1029 | 98.6124 | -15809 | 2872 | 87 |  |  | Lift380_L124_cylinder_5000um_C |  | 12.9722 | 3428 | 2017-01-03 06:23
9 / 229 . | 95.2567 | 0.0436 | 1.3668 | 0.8681 | 0.0202 | 0.0751 | 97.6305 | -15799 | 2872 | 87 |  |  | Lift380_L124_cylinder_5000um_C |  | 12.8557 | 3429 | 2017-01-03 06:26
9 / 230 . | 96.0052 | 0.0412 | 1.625 | 0.9844 | 0.0001 | 0.0446 | 98.7006 | -15789 | 2872 | 87 |  |  | Lift380_L124_cylinder_5000um_C |  | 13.0098 | 3430 | 2017-01-03 06:28
9 / 231 . | 96.1933 | 0.0398 | 1.6614 | 1.013 | 0.0065 | 0.0867 | 99.0007 | -15779 | 2872 | 87 |  |  | Lift380_L124_cylinder_5000um_C |  | 13.0596 | 3431 | 2017-01-03 06:31
9 / 232 . | 74.1416 | 0.0527 | 23.596 | 0.9762 | 0.0045 | 0.0675 | 98.8384 | -15769 | 2872 | 87 |  |  | Lift380_L124_cylinder_5000um_C |  | 13.2493 | 3432 | 2017-01-03 06:34
9 / 233 . | 96.1381 | 0.0511 | 1.8119 | 0.9229 | -0.0048 | 0.078 | 98.9972 | -15759 | 2872 | 87 |  |  | Lift380_L124_cylinder_5000um_C |  | 13.0437 | 3433 | 2017-01-03 06:37
9 / 234 . | 95.7344 | 0.0425 | 1.5902 | 0.9607 | 0.0436 | 0.0491 | 98.4206 | -15749 | 2872 | 87 |  |  | Lift380_L124_cylinder_5000um_C |  | 12.9754 | 3434 | 2017-01-03 06:39
9 / 235 . | 94.8542 | 0.1016 | 1.6148 | 1.0878 | 0.026 | 0.063 | 97.7473 | -15739 | 2872 | 87 |  |  | Lift380_L124_cylinder_5000um_C |  | 12.9073 | 3435 | 2017-01-03 06:42
9 / 236 . | 96.7026 | 0.0424 | 1.2771 | 0.7769 | -0.0117 | 0.0846 | 98.872 | -15729 | 2872 | 88 |  |  | Lift380_L124_cylinder_5000um_C |  | 12.9987 | 3436 | 2017-01-03 06:45
9 / 237 . | 62.63 | 0.2236 | 27.1313 | 3.8902 | 0.4696 | 0.4365 | 94.7813 | -15719 | 2872 | 88 |  |  | Lift380_L124_cylinder_5000um_C |  | 13.3265 | 3437 | 2017-01-03 06:47
9 / 238 . | 96.4189 | 0.0594 | 1.5238 | 0.9069 | 0.0201 | 0.0678 | 98.9968 | -15709 | 2872 | 88 |  |  | Lift380_L124_cylinder_5000um_C |  | 13.0401 | 3438 | 2017-01-03 06:50
9 / 239 . | 96.2702 | 0.0374 | 1.4522 | 0.897 | -0.0021 | 0.0603 | 98.715 | -15699 | 2872 | 88 |  |  | Lift380_L124_cylinder_5000um_C |  | 12.9976 | 3439 | 2017-01-03 06:53
9 / 240 . | 54.0274 | 0.3884 | 35.3016 | 5.4109 | 0.2659 | 0.2729 | 95.6672 | -15689 | 2872 | 88 |  |  | Lift380_L124_cylinder_5000um_C |  | 13.7189 | 3440 | 2017-01-03 06:56
9 / 241 . | 96.198 | 0.0464 | 1.5633 | 0.8602 | 0.0104 | 0.0528 | 98.7311 | -15879 | 2882 | 86 |  |  | Lift380_L124_cylinder_5000um_C |  | 12.9955 | 3441 | 2017-01-03 06:58
9 / 242 . | 94.5721 | 0.0679 | 1.7175 | 1.0604 | 0.0573 | 0.0993 | 97.5745 | -15869 | 2882 | 86 |  |  | Lift380_L124_cylinder_5000um_C |  | 12.8902 | 3442 | 2017-01-03 07:01
9 / 243 . | 62.082 | 0.4974 | 17.7119 | 10.3667 | 2.454 | 2.2645 | 95.3764 | -15859 | 2882 | 86 |  |  | Lift380_L124_cylinder_5000um_C |  | 14.8205 | 3443 | 2017-01-03 07:04
9 / 244 . | 95.8543 | 0.0361 | 1.5276 | 1.0051 | 0.027 | 0.0747 | 98.5248 | -15849 | 2882 | 86 |  |  | Lift380_L124_cylinder_5000um_C |  | 12.9964 | 3444 | 2017-01-03 07:06
9 / 245 . | 96.0796 | 0.0344 | 1.2289 | 0.7873 | 0.0229 | 0.086 | 98.2391 | -15839 | 2882 | 86 |  |  | Lift380_L124_cylinder_5000um_C |  | 12.9223 | 3445 | 2017-01-03 07:09
9 / 246 . | 89.5526 | 0.0976 | 7.5384 | 1.9966 | 0.0452 | 0.1095 | 99.34 | -15829 | 2882 | 88 |  |  | Lift380_L124_cylinder_5000um_C |  | 13.3271 | 3446 | 2017-01-03 07:12
9 / 247 . | 95.0157 | 0.0628 | 2.4193 | 1.161 | 0.019 | 0.1207 | 98.7984 | -15819 | 2882 | 88 |  |  | Lift380_L124_cylinder_5000um_C |  | 13.0701 | 3447 | 2017-01-03 07:15
9 / 248 . | 96.6277 | 0.0474 | 1.2869 | 0.8198 | 0.0112 | 0.0798 | 98.8728 | -15809 | 2882 | 88 |  |  | Lift380_L124_cylinder_5000um_C |  | 13.0081 | 3448 | 2017-01-03 07:17
9 / 249 . | 74.9912 | 0.8982 | 5.4232 | 13.5638 | 0.2901 | 0.2974 | 95.4639 | -15799 | 2882 | 88 |  |  | Lift380_L124_cylinder_5000um_C |  | 14.6992 | 3449 | 2017-01-03 07:20
9 / 250 . | 96.0148 | 0.0342 | 1.58 | 0.9286 | -0.001 | 0.0653 | 98.6219 | -15789 | 2882 | 88 |  |  | Lift380_L124_cylinder_5000um_C |  | 12.9926 | 3450 | 2017-01-03 07:23
9 / 251 . | 96.0841 | 0.0366 | 1.7688 | 1.0536 | 0.0367 | 0.0787 | 99.0585 | -15779 | 2882 | 88 |  |  | Lift380_L124_cylinder_5000um_C |  | 13.0777 | 3451 | 2017-01-03 07:26
9 / 252 . | 86.2266 | 0.0491 | 12.7887 | 1.0571 | 0.0004 | 0.0796 | 100.2015 | -15769 | 2882 | 88 |  |  | Lift380_L124_cylinder_5000um_C |  | 13.3323 | 3452 | 2017-01-03 07:28
9 / 253 . | 96.2629 | 0.0343 | 1.354 | 0.7717 | -0.0016 | 0.0729 | 98.4941 | -15759 | 2882 | 88 |  |  | Lift380_L124_cylinder_5000um_C |  | 12.9494 | 3453 | 2017-01-03 07:31
9 / 254 . | 96.61 | 0.0597 | 1.2184 | 0.7798 | -0.0021 | 0.075 | 98.7408 | -15749 | 2882 | 88 |  |  | Lift380_L124_cylinder_5000um_C |  | 12.9814 | 3454 | 2017-01-03 07:34
9 / 255 . | 96.5173 | 0.0426 | 1.2697 | 0.7516 | 0.0083 | 0.0904 | 98.68 | -15739 | 2882 | 88 |  |  | Lift380_L124_cylinder_5000um_C |  | 12.9729 | 3455 | 2017-01-03 07:36
9 / 256 . | 94.136 | 0.1153 | 1.8623 | 1.9581 | 0.0002 | 0.0593 | 98.131 | -15729 | 2882 | 88 |  |  | Lift380_L124_cylinder_5000um_C |  | 13.0949 | 3456 | 2017-01-03 07:39
9 / 257 . | 90.5842 | 0.3909 | 3.7618 | 2.6657 | 0.0688 | 0.1177 | 97.5891 | -15719 | 2882 | 88 |  |  | Lift380_L124_cylinder_5000um_C |  | 13.1699 | 3457 | 2017-01-03 07:42
9 / 258 . | 96.1837 | 0.0461 | 1.3405 | 0.85 | -0.0056 | 0.0656 | 98.4803 | -15709 | 2882 | 88 |  |  | Lift380_L124_cylinder_5000um_C |  | 12.9585 | 3458 | 2017-01-03 07:45
9 / 259 . | 96.5915 | 0.052 | 1.2866 | 0.7991 | 0.0243 | 0.0791 | 98.8325 | -15699 | 2882 | 88 |  |  | Lift380_L124_cylinder_5000um_C |  | 13.0011 | 3459 | 2017-01-03 07:47
9 / 260 . | 71.3754 | 0.151 | 27.8105 | 2.3598 | 0.04 | 0.1433 | 101.88 | -15689 | 2882 | 88 |  |  | Lift380_L124_cylinder_5000um_C |  | 13.921 | 3460 | 2017-01-03 07:50
9 / 261 . | 78.716 | 0.0822 | 19.3782 | 1.6405 | 0.0178 | 0.0938 | 99.9285 | -15879 | 2892 | 86 |  |  | Lift380_L124_cylinder_5000um_C |  | 13.4597 | 3461 | 2017-01-03 07:53
9 / 262 . | 74.9832 | 0.1355 | 20.2558 | 2.704 | 0.2556 | 0.2649 | 98.599 | -15869 | 2892 | 86 |  |  | Lift380_L124_cylinder_5000um_C |  | 13.5167 | 3462 | 2017-01-03 07:55
9 / 263 . | 95.7572 | 0.0392 | 1.5282 | 0.9886 | 0.0278 | 0.0638 | 98.4048 | -15859 | 2892 | 86 |  |  | Lift380_L124_cylinder_5000um_C |  | 12.977 | 3463 | 2017-01-03 07:58
9 / 264 . | 67.7858 | 0.7486 | 19.1708 | 10.6552 | 2.9467 | 2.3291 | 103.6361 | -15849 | 2892 | 86 |  |  | Lift380_L124_cylinder_5000um_C |  | 16.0243 | 3464 | 2017-01-03 08:01
9 / 265 . | 87.6537 | 0.0768 | 10.5338 | 1.4416 | 0.0348 | 0.0935 | 99.8342 | -15839 | 2892 | 86 |  |  | Lift380_L124_cylinder_5000um_C |  | 13.3294 | 3465 | 2017-01-03 08:04
9 / 266 . | 77.3801 | 0.0579 | 21.0731 | 1.2833 | 0.0096 | 0.088 | 99.8921 | -15829 | 2892 | 88 |  |  | Lift380_L124_cylinder_5000um_C |  | 13.4133 | 3466 | 2017-01-03 08:06
9 / 267 . | 96.3477 | 0.0371 | 1.2355 | 0.7356 | 0.0104 | 0.0678 | 98.4341 | -15819 | 2892 | 88 |  |  | Lift380_L124_cylinder_5000um_C |  | 12.9356 | 3467 | 2017-01-03 08:09
9 / 268 . | 96.4167 | 0.0391 | 1.3428 | 0.865 | -0.0021 | 0.0918 | 98.7534 | -15809 | 2892 | 88 |  |  | Lift380_L124_cylinder_5000um_C |  | 13.0001 | 3468 | 2017-01-03 08:12
9 / 269 . | 87.5259 | 0.0861 | 10.0447 | 1.4407 | 0.0256 | 0.0866 | 99.2096 | -15799 | 2892 | 88 |  |  | Lift380_L124_cylinder_5000um_C |  | 13.2411 | 3469 | 2017-01-03 08:14
9 / 270 . | 79.9807 | 0.0972 | 17.5761 | 1.8042 | 0.0143 | 0.0892 | 99.5617 | -15789 | 2892 | 88 |  |  | Lift380_L124_cylinder_5000um_C |  | 13.4191 | 3470 | 2017-01-03 08:17
9 / 271 . | 82.4281 | 0.0875 | 15.6974 | 1.5251 | 0.0292 | 0.0484 | 99.8157 | -15779 | 2892 | 88 |  |  | Lift380_L124_cylinder_5000um_C |  | 13.3858 | 3471 | 2017-01-03 08:20
9 / 272 . | 88.9869 | 0.0539 | 11.3528 | 1.1038 | 0.0003 | 0.0442 | 101.5419 | -15769 | 2892 | 88 |  |  | Lift380_L124_cylinder_5000um_C |  | 13.4954 | 3472 | 2017-01-03 08:23
9 / 273 . | 96.9603 | 0.0471 | 1.2025 | 0.7318 | 0.0076 | 0.0905 | 99.0399 | -15759 | 2892 | 88 |  |  | Lift380_L124_cylinder_5000um_C |  | 13.0157 | 3473 | 2017-01-03 08:25
9 / 274 . | 96.5194 | 0.0353 | 1.2081 | 0.7938 | 0.0139 | 0.0627 | 98.6332 | -15749 | 2892 | 88 |  |  | Lift380_L124_cylinder_5000um_C |  | 12.9704 | 3474 | 2017-01-03 08:28
9 / 275 . | 95.8827 | 0.0511 | 1.5228 | 0.982 | 0.0343 | 0.0685 | 98.5414 | -15739 | 2892 | 88 |  |  | Lift380_L124_cylinder_5000um_C |  | 12.9949 | 3475 | 2017-01-03 08:31
9 / 276 . | 96.3625 | 0.056 | 1.479 | 0.9138 | 0.0118 | 0.0829 | 98.906 | -15729 | 2892 | 88 |  |  | Lift380_L124_cylinder_5000um_C |  | 13.0297 | 3476 | 2017-01-03 08:34
9 / 277 . | 96.3077 | 0.0477 | 1.2923 | 0.8411 | 0.0211 | 0.0622 | 98.5721 | -15719 | 2892 | 88 |  |  | Lift380_L124_cylinder_5000um_C |  | 12.9716 | 3477 | 2017-01-03 08:36
9 / 278 . | 95.692 | 0.0518 | 1.6276 | 1.0627 | 0.0152 | 0.0756 | 98.5249 | -15709 | 2892 | 88 |  |  | Lift380_L124_cylinder_5000um_C |  | 13.0051 | 3478 | 2017-01-03 08:39
9 / 279 . | 76.1694 | 0.1467 | 19.5967 | 2.2436 | 0.0278 | 0.1038 | 98.2879 | -15699 | 2892 | 88 |  |  | Lift380_L124_cylinder_5000um_C |  | 13.347 | 3479 | 2017-01-03 08:42
9 / 280 . | 96.1814 | 0.0507 | 1.4533 | 0.9401 | 0.022 | 0.0877 | 98.7352 | -15689 | 2892 | 88 |  |  | Lift380_L124_cylinder_5000um_C |  | 13.0134 | 3480 | 2017-01-03 08:44
9 / 281 . | 79.6243 | 0.1178 | 17.4161 | 2.041 | 0.0506 | 0.1099 | 99.3595 | -15879 | 2902 | 86 |  |  | Lift380_L124_cylinder_5000um_C |  | 13.436 | 3481 | 2017-01-03 08:47
9 / 282 . | 94.0953 | 0.1962 | 1.5405 | 2.8395 | 0.0031 | 0.1143 | 98.7888 | -15869 | 2902 | 86 |  |  | Lift380_L124_cylinder_5000um_C |  | 13.3244 | 3482 | 2017-01-03 08:50
9 / 283 . | 96.171 | 0.0369 | 1.3571 | 0.8452 | -0.0028 | 0.0777 | 98.485 | -15859 | 2902 | 86 |  |  | Lift380_L124_cylinder_5000um_C |  | 12.9605 | 3483 | 2017-01-03 08:53
9 / 284 . | 96.021 | 0.0427 | 1.2815 | 0.8444 | 0.0257 | 0.0866 | 98.3019 | -15849 | 2902 | 86 |  |  | Lift380_L124_cylinder_5000um_C |  | 12.9405 | 3484 | 2017-01-03 08:55
9 / 285 . | 0 | 0 | 0 | 0 | 0 | 0 | 0 | . | . | . |  |  | Lift380_L124_cylinder_5000um_C |  | 0 | 3485 | 2016-12-27 16:22
9 / 286 . | 0 | 0 | 0 | 0 | 0 | 0 | 0 | . | . | . |  |  | Lift380_L124_cylinder_5000um_C |  | 0 | 3486 | 2016-12-27 16:22
9 / 287 . | 0 | 0 | 0 | 0 | 0 | 0 | 0 | . | . | . |  |  | Lift380_L124_cylinder_5000um_C |  | 0 | 3487 | 2016-12-27 16:22
9 / 288 . | 0 | 0 | 0 | 0 | 0 | 0 | 0 | . | . | . |  |  | Lift380_L124_cylinder_5000um_C |  | 0 | 3488 | 2016-12-27 16:22
9 / 289 . | 0 | 0 | 0 | 0 | 0 | 0 | 0 | . | . | . |  |  | Lift380_L124_cylinder_5000um_C |  | 0 | 3489 | 2016-12-27 16:22
9 / 290 . | 0 | 0 | 0 | 0 | 0 | 0 | 0 | . | . | . |  |  | Lift380_L124_cylinder_5000um_C |  | 0 | 3490 | 2016-12-27 16:22
9 / 291 . | 0 | 0 | 0 | 0 | 0 | 0 | 0 | . | . | . |  |  | Lift380_L124_cylinder_5000um_C |  | 0 | 3491 | 2016-12-27 16:22
9 / 292 . | 0 | 0 | 0 | 0 | 0 | 0 | 0 | . | . | . |  |  | Lift380_L124_cylinder_5000um_C |  | 0 | 3492 | 2016-12-27 16:22
9 / 293 . | 0 | 0 | 0 | 0 | 0 | 0 | 0 | . | . | . |  |  | Lift380_L124_cylinder_5000um_C |  | 0 | 3493 | 2016-12-27 16:22
9 / 294 . | 0 | 0 | 0 | 0 | 0 | 0 | 0 | . | . | . |  |  | Lift380_L124_cylinder_5000um_C |  | 0 | 3494 | 2016-12-27 16:22
9 / 295 . | 0 | 0 | 0 | 0 | 0 | 0 | 0 | . | . | . |  |  | Lift380_L124_cylinder_5000um_C |  | 0 | 3495 | 2016-12-27 16:22
9 / 296 . | 0 | 0 | 0 | 0 | 0 | 0 | 0 | . | . | . |  |  | Lift380_L124_cylinder_5000um_C |  | 0 | 3496 | 2016-12-27 16:22
9 / 297 . | 0 | 0 | 0 | 0 | 0 | 0 | 0 | . | . | . |  |  | Lift380_L124_cylinder_5000um_C |  | 0 | 3497 | 2016-12-27 16:22
9 / 298 . | 0 | 0 | 0 | 0 | 0 | 0 | 0 | . | . | . |  |  | Lift380_L124_cylinder_5000um_C |  | 0 | 3498 | 2016-12-27 16:22
9 / 299 . | 0 | 0 | 0 | 0 | 0 | 0 | 0 | . | . | . |  |  | Lift380_L124_cylinder_5000um_C |  | 0 | 3499 | 2016-12-27 16:22
9 / 300 . | 0 | 0 | 0 | 0 | 0 | 0 | 0 | . | . | . |  |  | Lift380_L124_cylinder_5000um_C |  | 0 | 3500 | 2016-12-27 16:22
9 / 301 . | 0 | 0 | 0 | 0 | 0 | 0 | 0 | . | . | . |  |  | Lift380_L124_cylinder_5000um_C |  | 0 | 3501 | 2016-12-27 16:22
9 / 302 . | 0 | 0 | 0 | 0 | 0 | 0 | 0 | . | . | . |  |  | Lift380_L124_cylinder_5000um_C |  | 0 | 3502 | 2016-12-27 16:22
9 / 303 . | 0 | 0 | 0 | 0 | 0 | 0 | 0 | . | . | . |  |  | Lift380_L124_cylinder_5000um_C |  | 0 | 3503 | 2016-12-27 16:22
9 / 304 . | 0 | 0 | 0 | 0 | 0 | 0 | 0 | . | . | . |  |  | Lift380_L124_cylinder_5000um_C |  | 0 | 3504 | 2016-12-27 16:22
9 / 305 . | 0 | 0 | 0 | 0 | 0 | 0 | 0 | . | . | . |  |  | Lift380_L124_cylinder_5000um_C |  | 0 | 3505 | 2016-12-27 16:22
9 / 306 . | 0 | 0 | 0 | 0 | 0 | 0 | 0 | . | . | . |  |  | Lift380_L124_cylinder_5000um_C |  | 0 | 3506 | 2016-12-27 16:22
9 / 307 . | 0 | 0 | 0 | 0 | 0 | 0 | 0 | . | . | . |  |  | Lift380_L124_cylinder_5000um_C |  | 0 | 3507 | 2016-12-27 16:22
9 / 308 . | 0 | 0 | 0 | 0 | 0 | 0 | 0 | . | . | . |  |  | Lift380_L124_cylinder_5000um_C |  | 0 | 3508 | 2016-12-27 16:22
9 / 309 . | 0 | 0 | 0 | 0 | 0 | 0 | 0 | . | . | . |  |  | Lift380_L124_cylinder_5000um_C |  | 0 | 3509 | 2016-12-27 16:22
9 / 310 . | 0 | 0 | 0 | 0 | 0 | 0 | 0 | . | . | . |  |  | Lift380_L124_cylinder_5000um_C |  | 0 | 3510 | 2016-12-27 16:22
9 / 311 . | 0 | 0 | 0 | 0 | 0 | 0 | 0 | . | . | . |  |  | Lift380_L124_cylinder_5000um_C |  | 0 | 3511 | 2016-12-27 16:22
9 / 312 . | 0 | 0 | 0 | 0 | 0 | 0 | 0 | . | . | . |  |  | Lift380_L124_cylinder_5000um_C |  | 0 | 3512 | 2016-12-27 16:22
9 / 313 . | 0 | 0 | 0 | 0 | 0 | 0 | 0 | . | . | . |  |  | Lift380_L124_cylinder_5000um_C |  | 0 | 3513 | 2016-12-27 16:22
9 / 314 . | 0 | 0 | 0 | 0 | 0 | 0 | 0 | . | . | . |  |  | Lift380_L124_cylinder_5000um_C |  | 0 | 3514 | 2016-12-27 16:22
9 / 315 . | 0 | 0 | 0 | 0 | 0 | 0 | 0 | . | . | . |  |  | Lift380_L124_cylinder_5000um_C |  | 0 | 3515 | 2016-12-27 16:22
9 / 316 . | 0 | 0 | 0 | 0 | 0 | 0 | 0 | . | . | . |  |  | Lift380_L124_cylinder_5000um_C |  | 0 | 3516 | 2016-12-27 16:22
9 / 317 . | 0 | 0 | 0 | 0 | 0 | 0 | 0 | . | . | . |  |  | Lift380_L124_cylinder_5000um_C |  | 0 | 3517 | 2016-12-27 16:22
9 / 318 . | 0 | 0 | 0 | 0 | 0 | 0 | 0 | . | . | . |  |  | Lift380_L124_cylinder_5000um_C |  | 0 | 3518 | 2016-12-27 16:22
9 / 319 . | 0 | 0 | 0 | 0 | 0 | 0 | 0 | . | . | . |  |  | Lift380_L124_cylinder_5000um_C |  | 0 | 3519 | 2016-12-27 16:22
9 / 320 . | 0 | 0 | 0 | 0 | 0 | 0 | 0 | . | . | . |  |  | Lift380_L124_cylinder_5000um_C |  | 0 | 3520 | 2016-12-27 16:22
9 / 321 . | 0 | 0 | 0 | 0 | 0 | 0 | 0 | . | . | . |  |  | Lift380_L124_cylinder_5000um_C |  | 0 | 3521 | 2016-12-27 16:22
9 / 322 . | 0 | 0 | 0 | 0 | 0 | 0 | 0 | . | . | . |  |  | Lift380_L124_cylinder_5000um_C |  | 0 | 3522 | 2016-12-27 16:22
9 / 323 . | 0 | 0 | 0 | 0 | 0 | 0 | 0 | . | . | . |  |  | Lift380_L124_cylinder_5000um_C |  | 0 | 3523 | 2016-12-27 16:22
9 / 324 . | 0 | 0 | 0 | 0 | 0 | 0 | 0 | . | . | . |  |  | Lift380_L124_cylinder_5000um_C |  | 0 | 3524 | 2016-12-27 16:22
9 / 325 . | 0 | 0 | 0 | 0 | 0 | 0 | 0 | . | . | . |  |  | Lift380_L124_cylinder_5000um_C |  | 0 | 3525 | 2016-12-27 16:22
9 / 326 . | 0 | 0 | 0 | 0 | 0 | 0 | 0 | . | . | . |  |  | Lift380_L124_cylinder_5000um_C |  | 0 | 3526 | 2016-12-27 16:22
9 / 327 . | 0 | 0 | 0 | 0 | 0 | 0 | 0 | . | . | . |  |  | Lift380_L124_cylinder_5000um_C |  | 0 | 3527 | 2016-12-27 16:22
9 / 328 . | 0 | 0 | 0 | 0 | 0 | 0 | 0 | . | . | . |  |  | Lift380_L124_cylinder_5000um_C |  | 0 | 3528 | 2016-12-27 16:22
9 / 329 . | 0 | 0 | 0 | 0 | 0 | 0 | 0 | . | . | . |  |  | Lift380_L124_cylinder_5000um_C |  | 0 | 3529 | 2016-12-27 16:22
9 / 330 . | 0 | 0 | 0 | 0 | 0 | 0 | 0 | . | . | . |  |  | Lift380_L124_cylinder_5000um_C |  | 0 | 3530 | 2016-12-27 16:22
9 / 331 . | 0 | 0 | 0 | 0 | 0 | 0 | 0 | . | . | . |  |  | Lift380_L124_cylinder_5000um_C |  | 0 | 3531 | 2016-12-27 16:22
9 / 332 . | 0 | 0 | 0 | 0 | 0 | 0 | 0 | . | . | . |  |  | Lift380_L124_cylinder_5000um_C |  | 0 | 3532 | 2016-12-27 16:22
9 / 333 . | 0 | 0 | 0 | 0 | 0 | 0 | 0 | . | . | . |  |  | Lift380_L124_cylinder_5000um_C |  | 0 | 3533 | 2016-12-27 16:22
9 / 334 . | 0 | 0 | 0 | 0 | 0 | 0 | 0 | . | . | . |  |  | Lift380_L124_cylinder_5000um_C |  | 0 | 3534 | 2016-12-27 16:22
9 / 335 . | 0 | 0 | 0 | 0 | 0 | 0 | 0 | . | . | . |  |  | Lift380_L124_cylinder_5000um_C |  | 0 | 3535 | 2016-12-27 16:22
9 / 336 . | 0 | 0 | 0 | 0 | 0 | 0 | 0 | . | . | . |  |  | Lift380_L124_cylinder_5000um_C |  | 0 | 3536 | 2016-12-27 16:22
9 / 337 . | 0 | 0 | 0 | 0 | 0 | 0 | 0 | . | . | . |  |  | Lift380_L124_cylinder_5000um_C |  | 0 | 3537 | 2016-12-27 16:22
9 / 338 . | 0 | 0 | 0 | 0 | 0 | 0 | 0 | . | . | . |  |  | Lift380_L124_cylinder_5000um_C |  | 0 | 3538 | 2016-12-27 16:22
9 / 339 . | 0 | 0 | 0 | 0 | 0 | 0 | 0 | . | . | . |  |  | Lift380_L124_cylinder_5000um_C |  | 0 | 3539 | 2016-12-27 16:22
9 / 340 . | 0 | 0 | 0 | 0 | 0 | 0 | 0 | . | . | . |  |  | Lift380_L124_cylinder_5000um_C |  | 0 | 3540 | 2016-12-27 16:22
9 / 341 . | 0 | 0 | 0 | 0 | 0 | 0 | 0 | . | . | . |  |  | Lift380_L124_cylinder_5000um_C |  | 0 | 3541 | 2016-12-27 16:22
9 / 342 . | 0 | 0 | 0 | 0 | 0 | 0 | 0 | . | . | . |  |  | Lift380_L124_cylinder_5000um_C |  | 0 | 3542 | 2016-12-27 16:22
9 / 343 . | 0 | 0 | 0 | 0 | 0 | 0 | 0 | . | . | . |  |  | Lift380_L124_cylinder_5000um_C |  | 0 | 3543 | 2016-12-27 16:22
9 / 344 . | 0 | 0 | 0 | 0 | 0 | 0 | 0 | . | . | . |  |  | Lift380_L124_cylinder_5000um_C |  | 0 | 3544 | 2016-12-27 16:22
9 / 345 . | 0 | 0 | 0 | 0 | 0 | 0 | 0 | . | . | . |  |  | Lift380_L124_cylinder_5000um_C |  | 0 | 3545 | 2016-12-27 16:22
9 / 346 . | 0 | 0 | 0 | 0 | 0 | 0 | 0 | . | . | . |  |  | Lift380_L124_cylinder_5000um_C |  | 0 | 3546 | 2016-12-27 16:22
9 / 347 . | 0 | 0 | 0 | 0 | 0 | 0 | 0 | . | . | . |  |  | Lift380_L124_cylinder_5000um_C |  | 0 | 3547 | 2016-12-27 16:22
9 / 348 . | 0 | 0 | 0 | 0 | 0 | 0 | 0 | . | . | . |  |  | Lift380_L124_cylinder_5000um_C |  | 0 | 3548 | 2016-12-27 16:22
9 / 349 . | 0 | 0 | 0 | 0 | 0 | 0 | 0 | . | . | . |  |  | Lift380_L124_cylinder_5000um_C |  | 0 | 3549 | 2016-12-27 16:22
9 / 350 . | 0 | 0 | 0 | 0 | 0 | 0 | 0 | . | . | . |  |  | Lift380_L124_cylinder_5000um_C |  | 0 | 3550 | 2016-12-27 16:22
9 / 351 . | 0 | 0 | 0 | 0 | 0 | 0 | 0 | . | . | . |  |  | Lift380_L124_cylinder_5000um_C |  | 0 | 3551 | 2016-12-27 16:22
9 / 352 . | 0 | 0 | 0 | 0 | 0 | 0 | 0 | . | . | . |  |  | Lift380_L124_cylinder_5000um_C |  | 0 | 3552 | 2016-12-27 16:22
9 / 353 . | 0 | 0 | 0 | 0 | 0 | 0 | 0 | . | . | . |  |  | Lift380_L124_cylinder_5000um_C |  | 0 | 3553 | 2016-12-27 16:22
9 / 354 . | 0 | 0 | 0 | 0 | 0 | 0 | 0 | . | . | . |  |  | Lift380_L124_cylinder_5000um_C |  | 0 | 3554 | 2016-12-27 16:22
9 / 355 . | 0 | 0 | 0 | 0 | 0 | 0 | 0 | . | . | . |  |  | Lift380_L124_cylinder_5000um_C |  | 0 | 3555 | 2016-12-27 16:22
9 / 356 . | 0 | 0 | 0 | 0 | 0 | 0 | 0 | . | . | . |  |  | Lift380_L124_cylinder_5000um_C |  | 0 | 3556 | 2016-12-27 16:22
9 / 357 . | 0 | 0 | 0 | 0 | 0 | 0 | 0 | . | . | . |  |  | Lift380_L124_cylinder_5000um_C |  | 0 | 3557 | 2016-12-27 16:22
9 / 358 . | 0 | 0 | 0 | 0 | 0 | 0 | 0 | . | . | . |  |  | Lift380_L124_cylinder_5000um_C |  | 0 | 3558 | 2016-12-27 16:22
9 / 359 . | 0 | 0 | 0 | 0 | 0 | 0 | 0 | . | . | . |  |  | Lift380_L124_cylinder_5000um_C |  | 0 | 3559 | 2016-12-27 16:22
9 / 360 . | 0 | 0 | 0 | 0 | 0 | 0 | 0 | . | . | . |  |  | Lift380_L124_cylinder_5000um_C |  | 0 | 3560 | 2016-12-27 16:22
9 / 361 . | 0 | 0 | 0 | 0 | 0 | 0 | 0 | . | . | . |  |  | Lift380_L124_cylinder_5000um_C |  | 0 | 3561 | 2016-12-27 16:22
9 / 362 . | 0 | 0 | 0 | 0 | 0 | 0 | 0 | . | . | . |  |  | Lift380_L124_cylinder_5000um_C |  | 0 | 3562 | 2016-12-27 16:22
9 / 363 . | 0 | 0 | 0 | 0 | 0 | 0 | 0 | . | . | . |  |  | Lift380_L124_cylinder_5000um_C |  | 0 | 3563 | 2016-12-27 16:22
9 / 364 . | 0 | 0 | 0 | 0 | 0 | 0 | 0 | . | . | . |  |  | Lift380_L124_cylinder_5000um_C |  | 0 | 3564 | 2016-12-27 16:22
9 / 365 . | 0 | 0 | 0 | 0 | 0 | 0 | 0 | . | . | . |  |  | Lift380_L124_cylinder_5000um_C |  | 0 | 3565 | 2016-12-27 16:22
9 / 366 . | 0 | 0 | 0 | 0 | 0 | 0 | 0 | . | . | . |  |  | Lift380_L124_cylinder_5000um_C |  | 0 | 3566 | 2016-12-27 16:22
9 / 367 . | 0 | 0 | 0 | 0 | 0 | 0 | 0 | . | . | . |  |  | Lift380_L124_cylinder_5000um_C |  | 0 | 3567 | 2016-12-27 16:22
9 / 368 . | 0 | 0 | 0 | 0 | 0 | 0 | 0 | . | . | . |  |  | Lift380_L124_cylinder_5000um_C |  | 0 | 3568 | 2016-12-27 16:22
9 / 369 . | 0 | 0 | 0 | 0 | 0 | 0 | 0 | . | . | . |  |  | Lift380_L124_cylinder_5000um_C |  | 0 | 3569 | 2016-12-27 16:22
9 / 370 . | 0 | 0 | 0 | 0 | 0 | 0 | 0 | . | . | . |  |  | Lift380_L124_cylinder_5000um_C |  | 0 | 3570 | 2016-12-27 16:22
9 / 371 . | 0 | 0 | 0 | 0 | 0 | 0 | 0 | . | . | . |  |  | Lift380_L124_cylinder_5000um_C |  | 0 | 3571 | 2016-12-27 16:22
9 / 372 . | 0 | 0 | 0 | 0 | 0 | 0 | 0 | . | . | . |  |  | Lift380_L124_cylinder_5000um_C |  | 0 | 3572 | 2016-12-27 16:22
9 / 373 . | 0 | 0 | 0 | 0 | 0 | 0 | 0 | . | . | . |  |  | Lift380_L124_cylinder_5000um_C |  | 0 | 3573 | 2016-12-27 16:22
9 / 374 . | 0 | 0 | 0 | 0 | 0 | 0 | 0 | . | . | . |  |  | Lift380_L124_cylinder_5000um_C |  | 0 | 3574 | 2016-12-27 16:22
9 / 375 . | 0 | 0 | 0 | 0 | 0 | 0 | 0 | . | . | . |  |  | Lift380_L124_cylinder_5000um_C |  | 0 | 3575 | 2016-12-27 16:22