## Key
UM
OSU
Boeing
SWRI
WPI
Remaining

## Sample Count
Vac Level (mBar) | Full A380 Produced 8-10-16 |  |  |  | Alloy |  | Trial number | Casting number |  | Label
| Tensile | 5mm | 3mm | 2mm | A380 | A | 1 | ## | = | A1##
na | 16 | 24 | 25 | 19 |  | A | 2 | ## | = | A2##
[5 empty] | Lift380 | L | 1 | ## | = | L1##
Vac Level (mBar) | Full Lift380 Produced 8-19-16 |  |  |  |  | L | 2 | ## | = | L2##
| Tensile | 5mm | 3mm | 2mm | EzCast | E | 1 | ## | = | E1##
125-135 | 45 | 48 | 21 | 10
Vac Level (mBar) | Full Lift380 Produced 8-30-16 |  |  |  | Trials |  | Date | Die | Shots
| Tensile | 5mm | 3mm | 2mm | A380 | 1 | 2016-07-21 | Lift Speicmen
160-170 | 19 | 21 | 19 | 13 |  | 2 | 2016-08-10 | Lift Speicmen | 34
140-150 | 21 | 26 | 14 | 7 | Lift380 | 1 | 2016-08-19 | Lift Speicmen | 62
80-90 | 32 | 32 | 31 | 9 |  | 2 | 2016-08-30 | Lift Speicmen | 106
Total | 117 | 127 | 85 | 39 |  | 3 | 2016-12-13 | Lift Fluidity | 99
[5 empty] | EzCast | 1 | 2016-09-20 | Lift Speicmen | 93
Vac Level (mBar) | Full EZ-Cast Produced 9-20-16 |  |  |  |  | 2 | 2016-11-22 | Lift Fluidity | 99
| Tensile | 5mm | 3mm | 2mm
80-90 | 61 | 81 | 65 | 25

## A380 8-10-16
# | Sample ID | tensile | E505 Plate Porosity | E505 Plate Cold Fill | E505 Plate Shrink | 5 | E505 Plate Porosity | E505 Plate Cold Fill | E505 Plate Shrink | 3 | E505 Plate Porosity | E505 Plate Cold Fill | E505 Plate Shrink | 2 | E505 Plate Porosity | E505 Plate Cold Fill | E505 Plate Shrink | Full? | Vac # | Vac Level |  | Vac Level (mBar) | Full Lift380 Produced 8-19-16
1 | A201 | Bad |  |  |  | Bad | 4+ |  |  | Bad | 4 |  |  | Bad | 3 | 2 | Partial | n/a | 376 | none |  |  | Tensile | 5mm | 3mm | 2mm
2 | A202 | Complete | 3 | 1 |  | Complete | 3 | 1 |  | Complete | 2 | 2 |  | Bad |  |  |  | n/a | 377 | none |  | na | 16 | 24 | 25 | 19
3 | A203 | Complete | 1 | 1 |  | Complete |  | 1 |  | Complete | 2 | 2 |  | Complete |  |  |  | n/a | 378 | none
4 | A204 | Bad |  |  |  | Complete |  | 1 |  | Complete | 1 |  |  | Bad |  |  |  | n/a | 379 | none
5 | A205 | Complete | 1 |  |  | Bad |  | 1 |  | Complete | 1 | 1 |  | Complete | 2 | 3 |  | no | 380 | none
6 | A206 | Complete | 1 | 1 |  | Complete |  | 1 |  | Complete | 1 |  |  | Complete | 2 | 3 |  | n/a | 381 | 235
7 | A207 | Bad | 2 | 1 |  | Complete |  | 1 |  | Complete | 1 |  |  | Complete |  |  |  | n/a | 382 | 236
8 | A208 | Complete | 1 |  |  | Complete | 1 | 1 |  | Complete | 1 | 1 |  | Complete | 3 | 1 |  | n/a | 383 | 236
9 | A209 | Complete | 4 |  |  | Complete | 2 | 1 |  | Complete | 2 | 1 |  | Complete | 3 |  |  | n/a | 384 | 236
10 | A210 | Complete | Void |  |  | Complete | 3 |  |  | Complete | 2 | 1 |  | Complete | 4+ | 2 |  | n/a | 385 | 238
11 | A211 | Bad | Void |  |  | Complete | 1 | 1 |  | Complete | 2 | 2 |  | Complete | 2 | 2 |  | n/a | 386 | 240
12 | A212 | Complete | Void |  |  | Complete | 2 |  |  | Complete | 1 | 1 |  | Complete | 2 | 1 |  | n/a | 387 | 239
13 | A213 | Bad |  |  |  | Bad |  |  |  | Bad |  |  |  | Bad |  |  |  | n/a | 388 | 256
14 | A214 | Complete | 3 |  |  | Complete |  | 1 |  | Complete |  | 3 | Mor dens incl | Complete | 4 | 2 |  | n/a | 389 | 901
15 | A215 | Bad | 1 |  |  | Bad |  | 1 |  | Bad |  | 1 |  | Bad | 3 | 2 | Sm. Crack | yes | 390 | 886
16 | A216 | Complete | 1 |  |  | Complete | 1 | 1 |  | Complete |  |  |  | Complete | 3 | 2 |  | n/a | 391 | 862
17 | A217 | Complete | 1, Void |  |  | Complete | 3 | 3 |  | Complete | 2 |  |  | Complete | 3 |  |  | n/a | 392 | 371
18 | A218 | Complete |  | 4 |  | Complete | 2 | 2 |  | Complete | 2 |  |  | Complete | 4 |  | Sm. Crack | n/a | 393 | 221
19 | A219 | Complete |  |  |  | Complete |  |  |  | Complete |  |  |  | Bad |  |  |  |  | 394 | 231
20 | A220 | [17 empty] | 395 | 231 | To be shot
21 | A221 | Complete |  | 1 |  | Complete |  | 1 |  | Complete | 1 |  |  | Bad | 3 |  | Crack | yes | 396 | 274
22 | A222 | Complete | 1 |  |  | Complete |  | 1 |  | Complete | 1 |  |  | Complete | 3 | 3 | Sm. Crack | yes | 397 | 253
23 | A223 | [17 empty] | 398 | 256 | To be shot
24 | A224 | [17 empty] | 399 | 258 | Display
25 | A225 | [17 empty] | 400 | 254 | To be shot
26 | A226 | [17 empty] | 401 | 253 | To be shot
27 | A227 | Used |  |  |  | Complete |  |  |  | Complete |  |  |  | Complete |  |  |  |  | 402 | 256 | Tensile
28 | A228 | Used |  |  |  | Complete |  |  |  | Complete |  |  |  | Complete |  |  |  |  | 403 | ? | Tensile | vac didn’t fire? Or didn’t save?
29 | A229 | Complete | 1 |  |  | Complete |  | 1 |  | Complete |  | 1 |  | Bad | 3 |  | Partial | yes | 404 | 256
30 | A230 | Used |  |  |  | Complete |  |  |  | Complete |  |  |  | Complete |  |  |  |  | 405 | 252 | Tensile
31 | A231 | Used |  |  |  | Complete |  |  |  | Complete |  |  |  | Complete |  |  |  |  | 406 | 252 | Tensile
32 | A232 | Used |  |  |  | Complete |  |  |  | Complete |  |  |  | Complete |  |  |  |  | 407 | 252 | Tensile
33 | A233 | Bad |  |  |  | Bad |  |  |  | Bad |  |  |  | Bad |  |  |  | n/a | 408 | 347
34 | A234 | Bad |  |  |  | Complete | 4+ | 2 |  | Complete | 4 |  |  | Bad |  |  |  | n/a | 409 | 347
35 |  | 16 |  |  |  | 24 |  |  |  | 25 |  |  |  | 19 |  |  |  |  | 410 | 339

## Lift 380 8-19-16
# | Sample ID | tensile | E505 Plate Porosity | E505 Plate Cold Fill | E505 Plate Shrink | 5 | E505 Plate Porosity | E505 Plate Cold Fill | E505 Plate Shrink | 3 | E505 Plate Porosity | E505 Plate Cold Fill | E505 Plate Shrink | 2 | E505 Plate Porosity | E505 Plate Cold Fill | E505 Plate Shrink | Full? | Vac # | Vac Level |  | Vac Level (mBar) | Full Lift380 Produced 8-19-16
1 | L101 | Complete |  | 4 |  | Bad |  | 4 |  | Bad |  | 2 |  | Bad | 4 |  | Cracks | n/a | 439 |  | unsure the vacume timings were correct so vac level may not be off (higher mBar) |  | Tensile | 5mm | 3mm | 2mm
2 | L102 | Complete | Void |  |  | Complete | 3 | 2 |  | Complete | 2 |  |  | Bad |  |  |  | yes | 440 |  |  | 125-135 | 45 | 48 | 21 | 10
3 | L103 | Bad |  |  |  | Bad |  |  |  | Bad |  |  |  | Bad |  |  |  | n/a | 441 | 127
4 | L104 | Complete |  | 4 | Cracks | Complete | 2 | 4 | Cracks | Complete | 1 |  |  | Complete |  | 4 |  | n/a | 442 | 130
5 | L105 | Bad |  |  |  | Complete | 3 | 4 | Cracks | Complete | 2 |  |  | Bad |  |  | Cracks | no | 443 | 126
6 | L106 | Bad | 4 | 3 |  | Bad | 2 | 4 | Crack | Bad |  |  |  | Bad |  | 4 | Cracks | n/a | 444 | 128
7 | L107 | Bad | Voids |  |  | Complete | 3 |  | Cracks | Complete | 4 |  | Partial | Bad | 3 |  | Cracks | n/a | 445 | 128
8 | L108 | Bad | 4 | 2 |  | Bad | 3 | 4 | Cracks | Bad | 2 |  |  | Bad |  |  |  | n/a | 446 | 127
9 | L109 | Bad | 1 | 2 | Cracks | Bad | 4 | 3 | Cracks | Bad |  |  | Cracks | Bad | 3 |  | Partial | n/a | 447 | 129
10 | L110 | Complete |  |  |  | Complete |  | 2 |  | Bad |  |  |  | Complete | 3 | 3 | Sm. Crack | n/a | 448 | 129
11 | L111 | Bad |  | 2 |  | Complete | 2 | 3 |  | Complete | 2 | 2 |  | Bad |  |  |  | n/a | 449 | 128
12 | L112 | Bad | Voids | 2 |  | Bad | 3 |  | Cracks | Complete | 3 | 2 |  | Bad |  |  | Cracks | es | 450 | 131
13 | L113 | Complete | 2 |  |  | Complete | 2 |  |  | Complete | 1 |  |  | Bad | Voids |  | Cracks | yes | 451 | 129
14 | L114 | Complete | 2 |  |  | Complete | 2 | 1 |  | Complete |  | 3 | Cracks | Bad | 2 | 2 | Partial | n/a | 452 | 129
15 | L115 | Complete | 1 |  |  | Complete | 1 |  |  | Complete | 1 |  |  | Bad |  | 2 | Partial | n/a | 453 | 131
16 | L116 | Complete | 3 |  |  | Complete | 2 |  |  | Bad | Voids |  | Partial | Bad |  |  | Cracks | n/a | 454 | 128
17 | L117 | Complete | 1 |  |  | Complete | 2 |  |  | Complete | 3 |  | Cracks | Bad | 3 | 1 | Crack | n/a | 455 | 128
18 | L118 | Complete | 2 |  |  | Complete | 2 |  |  | Complete | 2 |  | Cracks | Bad |  |  |  | n/a | 456 | 132
19 | L119 | Complete | 2 |  |  | Complete | 2 |  |  | Bad |  |  |  | Bad | 4 |  | Cracks | n/a | 457 | 128
20 | L120 | Complete | 2 |  |  | Complete | 3 |  |  | Bad |  |  |  | Bad | 3 |  | Cracks | n/a | 458 | 129
21 | L121 | Complete | 2 |  |  | Complete | 2 |  |  | Bad | Voids |  |  | Bad | Void |  | Cracks | n/a | 459 | 131
22 | L122 | Complete | 1 |  |  | Complete | 2 |  |  | Bad |  |  |  | Complete | 2 | 3 | Cracks | yes | 460 | 130
23 | L123 | Complete | 2 |  |  | Complete | 2 |  |  | Complete | 2 |  |  | Complete | 3, Void |  | Sm. Crack | n/a | 461 | 129
24 | L124 | Complete | 1 |  |  | Complete | 1 |  |  | Complete | 2 |  |  | Complete | 1 |  |  | yes | 462 | 604
25 | L125 | Complete | 3 | 2 |  | Complete | 3 | 2 |  | Complete |  |  | Cracks | Bad | 4 |  | Partial | n/a | 463 | 131
26 | L126 | Complete | 2 |  |  | Complete | 2 |  |  | Complete | 2 |  |  | Complete | 3 |  | Cracks | n/a | 464 | * | * didn’t fire?
27 | L127 | Bad |  |  |  | Bad |  | 4+ |  | Bad |  |  |  | Bad |  |  |  | n/a | 465 | *
28 | L128 | Complete | 2 |  |  | Complete | 2 |  |  | Bad |  |  |  | Bad |  |  |  | n/a | 466 | 132
29 | L129 | Complete | 2 | 2 |  | Complete | 2 |  |  | Bad |  |  |  | Bad |  |  |  | n/a | 467 | 133
30 | L130 | Complete | 2 | 1 |  | Complete | 2 | 1 |  | Bad |  |  |  | Bad |  |  |  | n/a | 468 | 131
31 | L131 | Complete | 2 |  |  | Complete | 3 | 4 |  | Complete | 2 |  |  | Bad |  |  |  | no | 469 | 132
32 | L132 | Complete | 2 | 1 |  | Complete | 2 |  |  | Bad |  |  |  | Bad |  |  |  | n/a | 470 | 132
33 | L133 | Bad | 3 | 3 | Crack | Complete | 1 |  |  | Bad | Voids |  | Cracks | Bad |  |  |  | n/a | 473 | 132
34 | L134 | Bad | Void |  |  | Complete | 1 |  |  | Bad | Voids |  |  | Bad |  |  |  | n/a | 474 | 131
35 | L135 | Complete |  |  |  | Complete |  |  |  | Bad |  |  |  | Bad |  |  |  | n/a | 475 | 131 | Microstructure
36 | L136 | Complete |  |  |  | Complete |  |  |  | Bad |  |  |  | Bad |  |  |  |  | 476 | 130 | Microstructure
37 | L137 |  |  |  |  | Used | [12 empty] | 477 | 131 | blistering test
38 | L138 |  |  |  |  | Used | [12 empty] | 478 | 131 | blistering test
39 | L139 | Bad |  |  |  | Complete | 2 |  |  | Bad |  |  |  | Bad |  |  |  |  | 479 | # | didn’t save should be ~130mbar
40 | L140 | [17 empty] | 480 | # | blistering test
41 | L141 | Complete | 1 |  |  | Complete | 2 |  |  | Bad | Voids |  |  | Bad |  |  | Cracks | n/a | 481 | #
42 | L142 | Complete | 1 |  |  | Complete | 1 |  |  | Bad |  |  |  | Bad |  |  |  | n/a | 482 | #
43 | L143 | [17 empty] | 483 | # | blistering test
44 | L144 | Complete | 3 | 2 |  | Complete | 3 | 2 |  | Complete |  | 4 |  | Bad | 3 |  | Cracks | n/a | 484 | #
45 | L145 | Complete | 1 |  | Artifact? | Complete | 1 |  |  | Bad |  |  |  | Complete | 3 | 3 |  | n/a | 485 | #
46 | L146 | Complete | 1 |  |  | Complete | 1 |  |  | Complete | 1 |  |  | Complete | 3 |  | Crack | n/a | 486 | #
47 | L147 | Complete | 1 |  |  | Complete | 2 |  |  | Bad |  |  |  | Bad |  |  |  | n/a | 487 | 130
48 | L148 | Complete | 1 |  |  | Complete | 2 |  |  | Bad |  |  |  | Bad |  |  |  | n/a | 488 | 132
49 | L149 | Bad |  |  |  | Complete | 1 |  |  | Bad |  |  |  | Bad |  |  |  | n/a | 489 | 130
50 | L150 | Complete | 2 | 2 |  | Complete | 2 |  |  | Bad | Voids |  | Partial | Bad | Voids |  | Cracks | n/a | 490 | 130
51 | L151 | Complete | 1 |  |  | Complete | 1 |  |  | Complete |  | 2 |  | Bad |  |  |  | n/a | 491 | 133
52 | L152 | Complete | 1 |  |  | Complete | 2 |  | Sm. Crack | Bad |  |  |  | Bad |  |  |  | n/a | 492 | 132
53 | L153 | Complete |  |  |  | Used |  |  |  | Bad |  |  |  | Bad |  |  |  |  | 493 | 132 | blistering test
54 | L154 | Complete | 2 | 2 |  | Complete | 2 |  |  | Bad |  |  |  | Bad |  |  |  | n/a | 494 | 132
55 | L155 | Complete |  |  |  | Used |  |  |  | Bad |  |  |  | Bad |  |  |  |  | 495 | 132 | blistering test
56 | L156 | Complete | 1 |  |  | Complete | 1 |  |  | Bad | 4+ |  | Cracks | Bad | Voids |  | Cracks | n/a | 496 | 133
57 | L157 | Complete |  |  |  | Used |  |  |  | Complete |  |  |  | Bad |  |  |  |  | 497 | 176 | blistering test
58 | L158 | Complete | 1 |  |  | Complete | 2 |  |  | Bad |  |  |  | Bad |  |  |  | n/a | 498 | 176
59 | L159 | Complete | 1 |  |  | Complete | 1 |  |  | Complete | 2 |  | Sm. Crack | Complete |  |  |  | n/a | 499 | 709
60 | L160 | Complete | 1 |  |  | Complete | 2 |  |  | Bad | Voids |  | Partial | Complete |  |  |  | n/a | 500 | 0
61 | L161 | Complete | 1 |  |  | Complete | 2 |  |  | Bad |  |  |  | Bad |  |  |  | no | 501 | 714
62 | L162 | Complete | 3 | 3 |  | Complete | 3 |  | Sm. Crack | Bad | 3 | 2 | Partial | Bad |  |  |  | no | 502 | 173
|  | 45 |  |  |  | 48 |  |  |  | 21 |  |  |  | 10

## Lift 380 8-30-16
# | Sample ID | tensile | E505 Plate Porosity | E505 Plate Cold Fill | E505 Plate Shrink | 5 | E505 Plate Porosity | E505 Plate Cold Fill | E505 Plate Shrink | 3 | E505 Plate Porosity | E505 Plate Cold Fill | E505 Plate Shrink | 2 | E505 Plate Porosity | E505 Plate Cold Fill | E505 Plate Shrink | Full? | Vac # | Vac Level |  | Vac Level (mBar) | Full Lift380 Produced 8-30-16
1 | L201 | Complete | 1 |  |  | Complete | 1 |  |  | Bad |  |  |  | Bad |  |  |  | n/a |  | na |  |  | Tensile | 5mm | 3mm | 2mm
2 | L202 | Complete | 1 |  |  | Complete | 2 |  |  | Bad | 2 | 2 | Partial | Bad | 3 |  | Crack | n/a |  | na |  | 160-170 | 19 | 21 | 19 | 13
3 | L203 | Complete |  |  |  | Used | [13 empty] | na | blistering test | 140-150 | 21 | 26 | 14 | 7
4 | L204 |  |  |  |  | Used | [13 empty] | na | blistering test | 80-90 | 32 | 32 | 31 | 9
5 | L205 | Complete | 1 |  |  | Complete | 3 |  |  | Bad | 3 |  | Crack | Bad | Voids |  | Partial | no |  | na
6 | L206 | Complete | 2 | 1 |  | Complete | 2 | 1 |  | Complete | 2 | 3 |  | Bad | 3 |  | Partial | n/a | 586 | 131
7 | L207 | Complete | 2 | 1 |  | Complete | 2 |  |  | Complete | 2 |  |  | Bad |  |  |  | n/a | 587 | 128
8 | L208 | Bad | 2 | 1 |  | Complete | 1 |  |  | Bad | Void |  |  | Bad |  |  | Partial | n/a | 588 | 130
9 | L209 | Complete | 2 |  |  | Complete | 2 |  |  | Complete |  | 3 |  | Bad |  |  |  | n/a | 589 | 128
10 | L210 | Complete | Voids |  |  | Complete |  | 1 (at end) |  | Bad |  | 4+ |  | Bad |  |  |  | n/a | 590 | 128
11 | L211 | Complete | Voids | 2 |  | Complete | 2 |  |  | Bad |  |  |  | Bad |  |  |  | n/a | 591 | 130
12 | L212 | Complete |  | 1 |  | Complete | 2 |  |  | Bad |  |  |  | Bad |  |  |  | n/a | 592 | 131
13 | L213 | Complete |  | 2 |  | Complete | 2 |  |  | Bad |  |  |  | Bad |  |  |  | n/a | 593 | 844
14 | L214 | Complete | 1 |  |  | Complete | 1 |  |  | Complete | 2 | 2 |  | Bad |  |  |  | n/a | 594 | 832
15 | L215 | Complete |  | 2 |  | Complete | 2 |  |  | Bad |  |  |  | Bad |  |  |  | n/a | 595 | 826
16 | L216 | Complete | 1 |  |  | Complete |  | 1 |  | Complete |  | 4 |  | Bad |  |  |  | no | 596 | 987
17 | L217 | used |  |  |  | used |  |  |  | used |  |  |  | used |  |  |  | yes | 597 | 879 | Senior Project
18 | L218 | Complete |  | 1 |  | Complete | 2 |  |  | Complete | 2 | 2 |  | Complete | 2 | 2 | Sm. Crack | yes | 598 | 909
19 | L219 | Complete | 1 |  |  | Complete | 1 |  |  | Complete | 1 |  |  | Complete | 2 | 2 |  | n/a | 599 | 896
20 | L220 | Complete | 1 |  |  | Complete |  | 1 |  | Complete | 2 | 3 |  | Complete | 3 | 3 |  | n/a | 600 | 905
21 | L221 | Complete | 1 |  |  | Complete | 1 |  |  | Complete | 1 |  |  | Complete | Void | 2 |  | n/a | 601 | 165
22 | L222 | Complete | 1 |  |  | Complete | 2 |  |  | Complete | 2 |  |  | Bad | Void |  | Partial | n/a | 602 | 168
23 | L223 | Complete | 1 |  |  | Complete | 2 |  |  | Complete | 1 |  |  | Complete | 1 |  |  | yes | 603 | 168
24 | L224 | used |  |  |  | used |  |  |  | used |  |  |  | used |  |  |  | no | 604 | 168 | Senior Project
25 | L225 | Bad | 1 |  |  | Complete | 1 | 1 |  | Complete | 2 | 2 |  | Complete | 1 | 2 |  | yes | 605 | 167
26 | L226 | Complete | 2 |  |  | Complete | 1 |  |  | Complete | 2 |  |  | Complete |  | 4 |  | yes | 606 | 168
27 | L227 | Complete | 2 |  |  | Complete |  | 2 |  | Complete | 2 | 1 |  | Bad |  | 4+ |  | n/a | 607 | 168
28 | L228 | Complete | 2 |  |  | Complete |  | 1 |  | Complete | 4 |  |  | Bad |  | 4+ |  | n/a | 608 | 164
29 | L229 | Bad | 3 |  |  | Complete | 1 |  |  | Complete | 2 |  |  | Complete | 1 | 1 |  | n/a | 609 | 165
30 | L230 | Complete | 2 |  |  | Complete | 2 |  |  | Complete |  | 1 |  | Bad |  | 4+ |  | yes | 610 | 168
31 | L231 | Complete | 2 | 1 |  | Complete |  | 1 |  | Bad |  |  |  | Bad |  |  |  | n/a | 611 | 164
32 | L232 | Complete |  | 2 |  | Complete |  | 2 |  | Bad |  |  |  | Bad |  |  |  | yes | 612 | 167
33 | L233 | Bad |  | 1 |  | Complete | 1 |  |  | Complete |  |  |  | Complete |  |  |  | n/a | 613 | 168
34 | L234 | Complete | 1 |  |  | Complete |  | 1 |  | Complete |  | 2 |  | Bad |  | 4 |  | n/a | 614 | 164
35 | L235 | Complete | 1 |  |  | Complete |  | 1 |  | Complete |  | 3 |  | Bad |  | 4+ |  | n/a | 615 | # | # didn’t save should be ~165
36 | L236 | Complete | 2 | 2 |  | Bad |  | 2 |  | Bad |  | 4+ |  | Complete |  | 3 |  | n/a | 616 | #
37 | L237 | Complete | 1 |  |  | Complete |  | 1 (at end) |  | Complete | 2 |  | Mor dens incl | Complete |  | 3 |  | yes | 617 | #
38 | L238 | Complete |  | 2 |  | Complete |  | 2 |  | Complete |  | 2 |  | Bad |  |  |  | yes | 618 | 169
39 | L239 | Complete | 1 |  |  | Complete | 1 |  |  | Complete | 1 | 1 |  | Complete | 2 |  |  | yes | 619 | 167
40 | L240 | Complete | 1 |  |  | Complete | 1 |  |  | Complete | 1 |  |  | Complete | 3 |  | Crack | yes | 620 | 166
41 | L241 | Complete | 1 |  |  | Complete | 1 |  |  | Complete | 1 |  |  | Complete |  | 2 | Crack | yes | 621 | 168
42 | L242 | Complete | 1 |  |  | Complete | 1 |  |  | Complete | 1 |  |  | Complete | 1 | 1 |  | yes | 622 | 167
43 | L243 | Complete | 1 |  |  | Complete | 2 |  |  | Complete | 1 |  |  | Complete |  | 2 | Crack | no | 623 | 165
44 | L244 | Complete | 1 |  |  | Complete | 2 | 1 |  | Complete | 2 |  |  | Bad | 4 |  | Crack | n/a | 624 | 143
45 | L245 | Complete | 1 |  |  | Complete | 2 |  |  | Complete | 2 | 1 |  | Complete | 3, Voids |  |  | yes | 625 | 141
46 | L246 | Bad | Voids |  |  | Complete | 3 |  |  | Bad |  |  |  | Bad |  |  |  | n/a | 626 | 139
47 | L247 | Bad | Voids | 1 |  | Complete | 3 |  |  | Bad |  |  |  | Bad |  |  |  | n/a | 627 | 139
48 | L248 | Bad |  | 2 |  | Complete | 1 |  |  | Bad | Void | 4 |  | Bad | Voids |  | Partial | n/a | 628 | 152
49 | L249 | Complete | 1 |  |  | Complete | 1 |  |  | Complete | 1 | 1 |  | Complete | 2 | 1 |  | yes | 629 | 144
50 | L250 | Complete | 2 | 1 |  | Complete | 1 |  |  | Bad |  |  |  | Bad |  |  |  | n/a | 630 | 143
51 | L251 | Complete |  | 3 |  | Complete | 2 |  |  | Bad | Void |  |  | Bad | 3 | 2 |  | n/a | 631 | 139
52 | L252 | Complete | 1 | 1 |  | Complete | 1 |  |  | Bad | Void |  |  | Bad |  |  |  | n/a | 632 | 141
53 | L253 | Complete | 1 | 1 |  | Complete | 1 |  |  | Bad |  |  |  | Bad | Voids | 3 | Crack | n/a | 633 | 141
54 | L254 | Complete | 2 |  |  | Complete | 1 |  |  | Bad |  |  |  | Bad |  |  |  | n/a | 634 | 143
55 | L255 |  |  |  |  | Used | [12 empty] | 635 | 142 | blistering test
56 | L256 | Complete | 1 |  |  | Complete | 1 | 1 |  | Complete | 1 |  |  | Complete | 2 | 1 | Sm. Crack | n/a | 636 | 142
57 | L257 | Complete |  | 1 |  | Complete | 1 |  |  | Bad |  |  |  | Bad |  |  |  | n/a | 637 | 144
58 | L258 | Complete | 1 | 1 |  | Complete | 1 | 1 |  | Bad |  |  |  | Bad |  |  |  | n/a | 638 | 144
59 | L259 | Complete | 1 | 1 |  | Complete | 2 | 1 |  | Complete | 1 |  |  | Bad | 4+, Voids |  | Partial | n/a | 639 | 144
60 | L260 |  |  |  |  | Used | [12 empty] | 640 | 145 | blistering test
61 | L261 | Bad |  |  |  | Complete |  | 1 |  | Bad |  |  |  | Bad |  |  |  | n/a | 641 | 142
62 | L262 | Complete | 2 |  |  | Complete | 2 |  |  | Complete |  | 1 |  | Bad |  |  |  | n/a | 642 | * | *no saved data but same settings, should be 140-145mBar
63 | L263 | Bad | Voids |  |  | Complete | 3 |  |  | Bad | Voids |  | Partial | Bad | Voids |  |  | n/a | 643 | 142
64 | L264 | Bad |  | 1 |  | Complete | 2 | 1 |  | Complete | Void | 3 |  | Bad | 2 |  | Partial | n/a | 644 | *
65 | L265 | Complete | 1 |  |  | Complete | 1 |  |  | Complete |  | 1 |  | Bad | Voids | 3 | Crack | n/a | 645 | *
66 | L266 | Complete | 2 |  |  | Complete | 2 |  |  | Complete |  | 1 |  | Bad |  |  |  | n/a | 646 | 144
67 | L267 | Complete | 2 |  |  | Complete | 2 |  |  | Complete | 1 |  |  | Complete | Voids | 2 | Sm. Crack | n/a | 647 | 144
68 | L268 | Complete | 2 |  |  | Complete | 2 |  |  | Bad | 4, Void |  |  | Complete | 4 |  | Crack | n/a | 648 | 141
69 | L269 | Complete | 1 |  |  | Complete | 1 |  |  | Complete |  | 2 |  | Complete | Voids | 3 | Crack | yes | 649 | 144
70 | L270 | Complete | 1 |  |  | Complete | 1 | 1 |  | Complete | 1 | 1 |  | Bad | Voids |  |  | yes | 650 | 145
71 | L271 | Complete | 1 |  |  | Complete | 2 |  |  | Complete | 4 | 1 |  | Bad | 4 |  | Partial | n/a | 651 | 143
72 | L272 | Complete | 1 |  |  | Complete | 1 |  |  | Complete | 1 | 1 |  | Complete | 4 |  |  | n/a | 652 | 144
73 | L273 | Complete |  | 1 |  | Complete |  | 1 |  | Complete |  | 3 |  | Bad |  | 4+ |  | n/a | 653 | 88
74 | L274 | Complete |  | 1 |  | Complete |  | 1 |  | Complete |  | 4 |  | Bad |  |  |  | n/a | 654 | 86
75 | L275 | Complete |  | 2 |  | Complete |  | 1 |  | Complete |  | 2 |  | Complete |  | 4 |  | n/a | 655 | 85
76 | L276 | Complete |  | 2 |  | Complete |  | 2 |  | Complete |  | 1 |  | Bad |  |  |  | n/a | 656 | 87
77 | L277 | [17 empty] | 657 | 88 | Display?
78 | L278 | Complete | 1 |  |  | Complete |  | 2 |  | Complete |  | 2 |  | Bad |  |  |  | yes | 658 | 87
79 | L279 | Complete | 1 |  |  | Complete |  | 1 |  | Complete | 2 | 3 |  | Bad |  |  |  | n/a | 659 | # | #no saved data, but same settings, should be 85-90mBar
80 | L280 | Complete |  | 2 |  | Complete |  | 3 |  | Complete | 2 |  |  | Bad |  | 4 |  | n/a | 660 | #
81 | L281 | Complete |  | 2 |  | Complete |  | 1 |  | Complete | 2 |  |  | Complete |  | 3 |  | n/a | 661 | #
82 | L282 | Complete |  | 1 |  | Complete |  | 1 |  | Complete | 2 | 3 |  | Bad |  |  |  | n/a | 662 | #
83 | L283 | Complete |  | 1 |  | Complete |  | 1 |  | Complete |  | 3 |  | Complete |  | 1 |  | yes | 663 | #
84 | L284 | Complete |  | 1 |  | Complete |  | 1 |  | Complete |  | 3 |  | Bad |  |  |  | n/a | 664 | #
85 | L285 | Complete | 1 |  |  | Complete | 1 | 1 |  | Complete | 4 |  |  | Complete | 4+, Voids |  |  | n/a | 665 | #
86 | L286 | Complete |  | 1 |  | Complete |  | 1 |  | Complete |  | 3 |  | Bad |  |  |  | n/a | 666 | #
87 | L287 | Complete | 1 |  |  | Complete |  | 1 |  | Complete |  | 3 |  | Bad |  | 4 |  |  | 667 | #
88 | L288 | Complete | 1 |  |  | Complete |  | 1 |  | Complete |  | 1 |  | Complete |  | 4 |  | yes | 668 | #
89 | L289 | [17 empty] | 669 | # | blistering test
90 | L290 | Complete |  | 2 |  | Complete |  | 1 |  | Complete |  | 4 |  | Bad |  |  |  | n/a | 670 | #
91 | L291 | Complete |  | 1 |  | Complete |  | 1 |  | Complete | 2 | 1 |  | Bad |  |  |  | n/a | 671 | #
92 | L292 | Complete | 1 |  |  | Complete |  | 1 |  | Bad |  | 2 |  | Bad | 4 | 3 |  | n/a | 672 | #
93 | L293 | Complete |  | 1 |  | Complete |  | 1 |  | Complete |  | 2 |  | Bad |  |  |  | yes | 673 | #
94 | L294 | Complete | 1 | 1 |  | Complete | 2 |  |  | Complete | 1 | 1 |  | Bad | 4 |  | Partial | yes | 674 | #
95 | L295 | Complete | 1 | 1 |  | Complete | 2 |  |  | Complete | 1 | 2 |  | Bad | 4 | 2 | Crack | n/a | 675 | #
96 | L296 | Complete |  | 1 |  | Complete |  | 1 |  | Complete |  | 3 |  | Bad |  |  |  | yes | 676 | #
97 | L297 | Complete |  | 2 |  | Complete |  | 1 |  | Complete |  | 3 |  | Bad |  |  |  | n/a | 677 | #
98 | L298 | Complete |  | 2 |  | Complete |  | 1 |  | Complete |  | 3 |  | Bad |  |  |  | n/a | 678 | #
99 | L299 | Complete |  | 2 |  | Complete | 2 |  |  | Complete | 1 |  |  | Bad |  |  |  | yes | 679 | #
100 | L2100 | Complete |  | 1 |  | Complete |  | 1 |  | Complete |  | 2 |  | Complete | 4 | 3 |  | n/a | 680 | #
101 | L2101 | Complete |  | 1 |  | Complete |  | 1 |  | Complete |  | 3 |  | Complete | 4 | 3 |  | n/a | 681 | #
102 | L2102 | Complete | 1 | 1 |  | Complete | 1 |  |  | Complete | 2 | 2 |  | Complete | 2 | 1 |  | no | 682 | #
103 | L2103 | Complete | 1 |  |  | Complete | 1 |  |  | Complete | 2 | 3 |  | Complete | 2 |  | Sm. Crack | n/a | 683 | #
104 | L2104 | Complete | 1 |  |  | Complete | 2 |  |  | Complete | 1 |  |  | bad |  |  |  | n/a | 684 | #
105 | L2105 | Complete | 1 | 1 |  | Complete | 3 |  |  | Complete | 1 |  |  | Bad |  |  |  | yes | 685 | #
106 | L2106 | Complete | 1 | 1 |  | Complete | 2 |  |  | Complete |  | 2 |  | Bad |  |  |  | n/a | 686 | #
|  | 78 |  |  |  | 86 |  |  |  | 69 |  |  |  | 32

## EZ-Cast 9-20-16
# | Sample ID | tensile | E505 Plate Porosity | E505 Plate Cold Fill | E505 Plate Shrink | 5 | E505 Plate Porosity | E505 Plate Cold Fill | E505 Plate Shrink | 3 | E505 Plate Porosity | E505 Plate Cold Fill | E505 Plate Shrink | 2 | E505 Plate Porosity | E505 Plate Cold Fill | E505 Plate Shrink | Full? | Vac # | Vac Level |  | Vac Level (mBar) | Full EZ-Cast Produced 9-20-16
1 | E101 | Complete | 1 |  |  | Complete | 1 |  |  | Complete | 3 | 2016-02-03 |  | Complete | 2 |  | Cracks | Yes | 686 | na |  |  | Tensile | 5mm | 3mm | 2mm
2 | E102 | Bad |  |  |  | Complete | 1 |  |  | Complete | 1 |  |  | Bad |  |  |  | n/a | 687 | 74 |  | 80-90 | 61 | 81 | 65 | 25
3 | E103 | Complete | 1 | 1 |  | Complete |  | 1 |  | Complete | 1 |  |  | Complete | Void |  |  | yes | 688 | na
4 | E104 | Bad | Void | 1 |  | Bad |  | 1 |  | Bad | 1 |  |  | Bad | Void | 3 |  | yes | 689 | 80
5 | E105 | Bad |  |  |  | Bad |  |  |  | Bad |  |  |  | Bad |  |  |  | n/a | 690 | 75
6 | E106 | Bad |  |  |  | Bad |  | 4 |  | Bad |  |  |  | Bad |  |  |  | n/a | 691 | 76
7 | E107 | Bad |  |  |  | Bad |  |  |  | Bad |  |  |  | Bad |  |  |  | no | 692 | 75
8 | E108 | Bad |  |  |  | Bad |  |  |  | Bad |  |  |  | Bad |  |  |  | n/a | 693 | 77
9 | E109 | Bad |  |  |  | Bad |  |  |  | Bad |  |  |  | Bad |  |  |  | n/a | 694 | 77
10 | E110 | Bad |  |  |  | Bad |  |  |  | Bad |  |  |  | Bad |  |  |  | n/a | 695 | 76
11 | E111 | Bad |  |  |  | Bad |  |  |  | Bad |  |  |  | Bad |  |  |  | n/a | 696 | 75
12 | E112 | Bad |  | 4 |  | Bad |  | 4 |  | Bad |  |  |  | Bad |  |  |  | no | 697 | 76
13 | E113 | Bad | 2 | 3 |  | Complete |  | 3 |  | Bad |  |  |  | Bad |  |  |  | no | 698 | 77
14 | E114 | Bad |  | 4 |  | Complete | 4 |  |  | Bad | 2 |  |  | Bad |  |  |  | no | 699 | 77
15 | E115 | Bad |  | 4 |  | Complete | 2 | 2 |  | Bad |  | 4 |  | Bad |  | 4 | Sm. Crack | no | 700 | 79
16 | E116 | Complete |  | 4 |  | Complete |  | 4+ | Crack | Bad | 4 | 4 |  | Bad | Voids | 4 |  | no | 701 | 79
17 | E117 | Complete | 2 | 2 |  | Complete |  | 3 |  | Bad | 4 |  |  | Bad | 4+ |  |  | no | 702 | 80
18 | E118 | Complete | 2 | 3 |  | Complete |  | 3 |  | Bad |  |  |  | Bad | 4 |  | Partial | no | 703 | 80
19 | E119 | Complete | 2 | 4 |  | Complete |  | 2 |  | Bad | 1 |  | Cracks | Bad | Voids |  | Partial | no | 704 | 80
20 | E120 | Complete | 3 | 3 |  | Complete |  | 3 |  | Bad | 3 |  | Cracks | Bad | 3 |  |  | no | 705 | 79
21 | E121 | Complete |  | 2 |  | Complete |  | 3 |  | Bad | 1 |  | Cracks | Bad | 3, Voids |  |  | no | 706 | 81
22 | E122 | Complete |  | 2 |  | Complete |  | 2 |  | Complete | 3 |  |  | Bad | 4, Voids |  |  | no | 707 | 80
23 | E123 | Bad | 1 |  |  | Complete |  | 4+ | Crack | Bad | 4 |  |  | Bad | 4 |  | Partial | n/a | 708 | 80
24 | E124 | Bad | 2 |  |  | Complete |  | 4 |  | Complete | 4 |  |  | Bad | 4+ |  | Partial | n/a | 709 | 80
25 | E125 | Complete | 1 grp, 4 grp |  |  | Complete |  | 4+ | Crack | Bad | 3 | 1 |  | Bad |  |  |  | n/a | 710 | 83
26 | E126 | Bad |  | 2 |  | Complete |  | 2 |  | Complete | 3 | 2 | Cracks | Bad | 4+ |  |  | no | 711 | 84
27 | E127 | Complete |  | 2 |  | Complete | 2 | 1 |  | Complete | 1, Voids |  |  | Bad | Voids |  |  | no | 712 | 81
28 | E128 | Complete | 1 |  |  | Complete |  | 1 | Crack | Bad | 2 |  | Crack | Bad | Voids |  |  | no | 713 | 83
29 | E129 | Bad | 1 | Void-grip |  | Complete | 1 |  |  | Bad | 1 |  | Crack | Bad | 4 |  |  | no | 714 | 82
30 | E130 | Bad | 1 | 1 |  | Complete |  | 1 |  | Bad | 2 |  | Crack | Complete | 2 |  |  | no | 715 | 84
31 | E131 | Bad | 2 | 2 |  | Complete |  | 2 |  | Bad | 3 |  | Crack | Bad | 3 |  |  | n/a | 716 | 84
32 | E132 | Complete |  | 2 |  | Complete |  | 1 |  | Complete | 1, Voids |  |  | Bad | 2 | 2 |  | no | 717 | 83
33 | E133 | Bad | 2 |  |  | Complete |  | 3 |  | Complete | 2 | 1 |  | Bad | 3 |  |  | no | 718 | 82
34 | E134 | Bad | Void |  |  | Complete |  | 3 |  | Complete | 2 |  |  | Bad |  |  | Crack, Partial | no | 719 | 84
35 | E135 | Complete | 1 | 1 |  | Complete |  | 1 |  | Complete | 3, Void |  |  | Bad |  |  |  | no | 720 | 84
36 | E136 | Complete | 1 | 1 |  | Complete |  | 2 |  | Complete | 3 | 1 | Crack | Bad | Void |  | Crack | no | 721 | 83
37 | E137 | Bad | 2 |  |  | Complete |  | 2 |  | Complete | 2 |  |  | Bad | Void |  | Partial | no | 722 | 83
38 | E138 | Bad | 3 |  |  | Complete | 3 | 2 |  | Complete | 2 |  |  | Complete | 3 |  |  | no | 723 | 84
39 | E139 | Complete |  | 2 |  | Complete |  | 2 |  | Complete | 2 |  |  | Complete | 1 |  | Sm. Crack | no | 724 | 83
40 | E140 | Complete | Void |  |  | Complete |  | 3 |  | Complete | 2 |  |  | Complete | 3 |  | Sm. Crack | no | 725 | 85
41 | E141 | Complete | 2 | 1 |  | Complete |  | 3 |  | Complete | 1 |  |  | Bad |  |  |  | no | 726 | 86
42 | E142 | Bad |  |  |  | Complete |  | 3 | Crack | Complete | 1 |  |  | Bad | Voids |  |  | n/a | 727 | 85
43 | E143 | Complete |  | 3 |  | Complete |  | 3 |  | Complete | 2 | 2 |  | Complete | 1 |  |  | no | 728 | 86
44 | E144 | Complete |  |  |  | Complete |  | 4 | Crack | Complete | 2, Void |  |  | Complete | 1 |  | Sm. Crack | no | 729 | * | *no saved data, should be 80-90mBar
45 | E145 | Complete | Void | 3 |  | Complete |  | 4 | Crack | Complete | 2 |  |  | Complete | 2 |  |  | no | 730 | 87
46 | E146 | Complete |  | 2 |  | Complete |  | 3 |  | Complete | 4 |  |  | Bad |  |  |  | yes | 731 | 85
47 | E147 | Complete | 1 |  |  | Complete |  | 2 |  | Complete | 1 |  |  | Bad |  |  |  | yes | 732 | 86
48 | E148 | Complete | Void | 3 |  | Complete |  | 2 |  | Complete | 2 |  |  | Complete | Voids |  |  | no | 733 | 86
49 | E149 | Complete | 1 | 2 |  | Complete |  | 1 |  | Complete | 2 |  |  | Complete | 1 |  |  | no | 734 | 84
50 | E150 | Complete | 2 |  |  | Complete |  | 1 |  | Complete | 2 |  |  | Complete | 1 | 1 |  | no | 735 | 87
51 | E151 | Complete |  | 2 |  | Complete |  | 2 |  | Complete | 2 |  |  | Complete | 2 |  |  | no | 736 | 85
52 | E152 | Complete |  | 3 |  | Complete |  | 2 |  | Complete | 2 |  |  | Bad |  |  |  | no | 737 | 85
53 | E153 | Bad | Voids | 2 |  | Complete |  | 4 | Crack | Complete | 2 |  |  | Bad |  |  |  | no | 738 | 87
54 | E154 | Bad | 1 | 1 |  | Complete |  | 1 |  | Complete | 2 |  |  | Complete | Voids |  | Cracks | no | 739 | 86
55 | E155 | Complete | 2 | 2 |  | Complete |  | 2 |  | Complete | 2 |  |  | Complete | 1 |  |  | no | 740 | 86
56 | E156 | Bad | Void | 2 |  | Complete |  | 1 |  | Complete | Void |  |  | Bad | Voids |  |  | yes | 741 | 86
57 | E157 | Complete |  | 2 |  | Complete |  | 2 | Sm. Crack | Complete | Voids |  | Cracks | Complete | 3 |  |  | no | 742 | 86
58 | E158 | Bad |  | 2 |  | Bad | Voids |  | Sm. Crack | Complete | 2 |  |  | Bad | 3 |  | Partial | no | 743 | 87
59 | E159 | used |  |  |  | used |  |  |  | used |  |  |  | used |  |  |  | no | 744 | 87 | Senior Project
60 | E160 | Complete |  | 2 |  | Complete | 2 | 2 | Sm. Crack | Complete | 2 |  |  | Bad |  |  |  | yes | 745 | 87
61 | E161 | Complete | 2 |  |  | Complete |  | 2 |  | Complete | 1 |  |  | Bad | Voids |  | Cracks | yes | 746 | 85
62 | E162 | Bad |  | 2 |  | Complete |  |  | Cracks | Complete | 4+ |  | Cracks | Bad | 4, Voids |  | Partial | yes | 747 | 89
63 | E163 | Complete | 2 |  | Sm. Crack | Complete |  | 2 | Cracks | Complete |  | 4 | Cracks | Complete | Voids |  | Cracks | yes | 748 | 84
64 | E164 | Bad |  |  |  | Complete |  | 2 | Cracks | Bad | 4 | 3 |  | Bad |  |  |  | n/a | 749 | 88
65 | E165 | Complete | 1 |  |  | Complete | 1 | 1 | Sm. Crack | Complete | 1 |  | Sm. Crack | Bad | Voids |  | Partial | yes | 750 | 85
66 | E166 | Complete | 1 |  |  | Complete |  | 1 | Sm. Crack | Complete | 1 |  | Sm. Crack | Complete | 3, Void |  |  | yes | 751 | 86
67 | E167 | used |  |  |  | used |  |  |  | used |  |  |  | used |  |  |  | yes | 752 | 85 | Senior Project
68 | E168 | Complete | Clean | Clean |  | Complete | Clean | Clean |  | Complete | 1 |  | Sm. Crack | Complete | 2 |  |  | yes | 753 | 87
69 | E169 | Complete | Clean | Clean |  | Complete | Clean | Clean |  | Complete | 1 |  |  | Bad | Voids |  |  | yes | 754 | 85
70 | E170 | Complete |  | 3 | Cracks | Complete |  | 3 | Cracks | Complete | 2 |  | Sm. Crack | Bad | 2 |  | Sm. Crack | no | 755 | 87
71 | E171 | Complete |  | 2 |  | Complete |  | 3 | Cracks | Complete |  | 4 |  | Bad | 4, Voids |  |  | yes | 756 | * | *didn’t save, same settings, should be ~85
72 | E172 | Complete |  |  | Sm. Crack | Complete |  |  | Sm. Crack | Complete |  | 1 |  | Bad | Voids |  | Partial | yes | 757 | *
73 | E173 | Complete | 2 |  |  | Complete |  |  | Cracks | Complete | 2 |  | Sm. Crack | Bad | Voids |  | Partial | yes | 758 | *
74 | E174 | Complete | 1 |  |  | Complete | 1 |  |  | Complete | 1 |  |  | Complete | Voids |  | Cracks | yes | 759 | *
75 | E175 | Complete |  | 1 |  | Complete |  |  | Cracks | Bad | 2 |  |  | Bad | 4 |  | Sm. Crack | yes | 760 | 85
76 | E176 | Complete | 1 |  |  | Complete |  |  | Cracks | Complete | 2, Void |  |  | Bad |  |  |  | yes | 761 | *
77 | E177 | Complete |  |  | Cracks | Complete |  |  | Cracks | Complete | Void |  | Sm. Crack | Complete | 2 |  | Sm. Crack | yes | 762 | *
78 | E178 | Complete | 3 |  | Cracks | Complete | 3 |  | Cracks | Complete |  | 3 | Sm. Crack | Bad |  | 4 |  | yes | 763 | *
79 | E179 | Complete | 4 |  |  | Complete | 3 |  |  | Complete |  | 4 | Sm. Crack | Bad | Void |  | Partial | n/a | 764 | 84
80 | E180 | Complete | 1 |  |  | Complete | 1 | 1 | Sm. Crack | Complete | 2 | 1 |  | Bad | Voids |  | Sm. Crack | yes | 765 | *
81 | E181 | Complete |  | 2 |  | Complete | 2 |  | Sm. Crack | Complete | 3 |  | Sm. Crack | Bad | Void |  |  | yes | 766 | *
82 | E182 | Complete | Clean | Clean |  | Complete | 1 |  |  | Complete | 1 |  |  | Bad | 4+ |  |  | yes | 767 | 85
83 | E183 | Complete | 1 |  |  | Complete | 1, Void |  |  | Complete | 1 |  | Sm. Crack | Complete | Void |  | Sm. Crack | yes | 768 | *
84 | E184 | Complete | 1 |  |  | Complete | 1 |  |  | Complete | Clean | Clean |  | Bad | 4+ |  | Partial | yes | 769 | *
85 | E185 | Complete | 1 |  |  | Complete | 1 |  |  | Complete | 1 |  |  | Bad | Void |  |  | yes | 770 | *
86 | E186 | Complete | 1 |  |  | Complete |  |  | Cracks | Complete | 2 |  |  | Bad | Void | 2 |  | yes | 771 | *
87 | E187 | Complete | Clean | Clean |  | Complete | 1 |  |  | Complete | 1 |  |  | Complete | 2 |  | Sm. Crack | yes | 772 | *
88 | E188 | Complete | 1 |  |  | Complete | 1 |  |  | Complete |  |  | Sm. Crack | Complete |  | 2 |  | yes | 773 | 88
89 | E189 | Complete | 1 |  |  | Complete | 2 | 1 |  | Complete | Voids |  | Cracks | Complete | 2 |  | Crack | no | 774 | *
90 | E190 | Complete | 2 |  |  | Complete |  |  | Sm. Crack | Complete | 1 |  |  | Bad | Void |  |  | no | 775 | *
91 | E191 | Complete | 1 |  |  | Complete | 1 |  |  | Complete | 1 |  |  | Bad | 4+ |  |  | yes | 776 | *
92 | E192 | Complete |  | 3 | Sm. Crack | Complete |  | 3 | Sm. Crack | Complete | 3 |  | Sm. Crack | Bad | 4+ |  |  | no | 777 | *
93 | E193 | Complete | 1 |  |  | Complete | 1 |  |  | Complete | 1 |  |  | Bad | 4+ |  |  | yes | 778 | *
|  | 61 |  |  |  | 81 |  |  |  | 65 |  |  |  | 25